## I-V Characteristic (mA-mm)
VDS (V) | VGS = -0.300 V | VGS = 0.100 V | VGS = 0.500 V | VGS = 0.900 V
0 | 3.4821e-05 | -0.4272 | -0.9151 | -5.182
0.01 | 0.0009753 | 7.988 | 16.44 | 13.548
0.02 | 0.0016711 | 15.972 | 33.262 | 31.697
0.03 | 0.0021956 | 23.237 | 50.096 | 49.93
0.04 | 0.0026024 | 29.925 | 66.93 | 68.43
0.05 | 0.002921 | 36.052 | 83.8 | 86.45
0.06 | 0.0031918 | 41.646 | 100.26 | 104.18
0.07 | 0.0034139 | 46.736 | 116.36 | 122.03
0.08 | 0.0036198 | 51.133 | 133.02 | 140.38
0.09 | 0.0037922 | 55.114 | 148.83 | 157.41
0.1 | 0.0039617 | 58.49 | 164.34 | 174.71
0.11 | 0.004125 | 61.75 | 180.12 | 192.48
0.12 | 0.0042663 | 64.56 | 195.59 | 209.37
0.13 | 0.0044429 | 67.02 | 210.39 | 226.14
0.14 | 0.0045942 | 69.16 | 225.03 | 242.73
0.15 | 0.0047558 | 71.24 | 239.81 | 259.48
0.16 | 0.0049177 | 72.99 | 253.87 | 275.4
0.17 | 0.0050898 | 74.59 | 267.62 | 291.49
0.18 | 0.0052669 | 76.06 | 280.94 | 307.42
0.19 | 0.0054404 | 77.43 | 294.43 | 323.03
0.2 | 0.0056135 | 78.73 | 307.01 | 338.01
0.21 | 0.005668 | 79.99 | 319.26 | 353.2
0.22 | 0.005882 | 81.21 | 331.71 | 368.17
0.23 | 0.006091 | 82.34 | 343.28 | 382.35
0.24 | 0.006286 | 83.74 | 354.3 | 396.37
0.25 | 0.006496 | 85.06 | 365.16 | 410.54
0.26 | 0.006704 | 86.4 | 375.79 | 423.87
0.27 | 0.006942 | 87.98 | 385.77 | 437.39
0.28 | 0.007174 | 89.26 | 395.34 | 450.41
0.29 | 0.007402 | 90.72 | 404.8 | 463.14
0.3 | 0.007624 | 92.06 | 413.68 | 475.29
0.31 | 0.007891 | 93.29 | 422.25 | 487.51
0.32 | 0.008129 | 94.61 | 430.34 | 499.4
0.33 | 0.008379 | 95.84 | 438.45 | 510.97
0.34 | 0.008636 | 97.09 | 445.94 | 521.84
0.35 | 0.008896 | 98.24 | 452.91 | 532.59
0.36 | 0.009199 | 99.52 | 459.78 | 543.45
0.37 | 0.009438 | 100.47 | 466.4 | 553.51
0.38 | 0.009767 | 101.72 | 472.63 | 563.13
0.39 | 0.010073 | 102.84 | 478.44 | 572.3
0.4 | 0.010403 | 103.9 | 484.13 | 581.8
0.41 | 0.010696 | 105.11 | 489.62 | 590.8
0.42 | 0.011042 | 106.15 | 494.82 | 599
0.43 | 0.011402 | 107.39 | 499.67 | 607.1
0.44 | 0.011764 | 108.58 | 504.41 | 615
0.45 | 0.012155 | 109.54 | 509.05 | 622.7
0.46 | 0.01257 | 110.78 | 513.45 | 629.3
0.47 | 0.013006 | 111.8 | 517.6 | 636.1
0.48 | 0.013409 | 113.02 | 521.71 | 642.8
0.49 | 0.013928 | 114.25 | 525.68 | 649.3
0.5 | 0.014397 | 115.33 | 529.5 | 655
0.51 | 0.014978 | 116.47 | 533.13 | 660.8
0.52 | 0.015498 | 117.75 | 536.79 | 666.1
0.53 | 0.016078 | 118.91 | 540.24 | 671.3
0.54 | 0.016635 | 120.17 | 543.75 | 676.2
0.55 | 0.017271 | 121.3 | 546.93 | 680.5
0.56 | 0.017943 | 122.52 | 550.15 | 685.2
0.57 | 0.018665 | 123.89 | 553.19 | 689.4
0.58 | 0.019448 | 125.1 | 556.28 | 693
0.59 | 0.020096 | 126.37 | 559.2 | 696.5
0.6 | 0.020847 | 127.75 | 561.93 | 700
0.61 | 0.021659 | 128.98 | 564.61 | 703.2
0.62 | 0.022585 | 130.3 | 567.36 | 706.1
0.63 | 0.023283 | 131.58 | 569.81 | 708.8
0.64 | 0.024203 | 132.88 | 572 | 711.2
0.65 | 0.025125 | 134.21 | 574.4 | 713.6
0.66 | 0.025985 | 135.51 | 576.5 | 715.7
0.67 | 0.026945 | 136.79 | 578.9 | 717.6
0.68 | 0.027906 | 138.13 | 581.2 | 719.3
0.69 | 0.028931 | 139.47 | 582.8 | 720.8
0.7 | 0.029825 | 140.63 | 585 | 722.4
0.71 | 0.030913 | 142.12 | 586.6 | 724
0.72 | 0.031901 | 143.41 | 588.6 | 725.3
0.73 | 0.03309 | 144.76 | 590.2 | 726.3
0.74 | 0.034109 | 146.15 | 592 | 727.4
0.75 | 0.035405 | 147.39 | 593.6 | 728.1
0.76 | 0.036574 | 148.77 | 595 | 729.1
0.77 | 0.03749 | 150.13 | 596.8 | 729.9
0.78 | 0.038874 | 151.42 | 598.1 | 730.7
0.79 | 0.040084 | 152.82 | 599.4 | 731.3
0.8 | 0.041443 | 154.15 | 600.8 | 732.1
0.81 | 0.042586 | 155.6 | 602.2 | 732.4
0.82 | 0.044031 | 156.99 | 603.5 | 733
0.83 | 0.045379 | 158.35 | 604.7 | 733.5
0.84 | 0.046698 | 159.61 | 605.8 | 733.9
0.85 | 0.047926 | 161.14 | 607.1 | 734.5
0.86 | 0.049404 | 162.54 | 608.2 | 734.9
0.87 | 0.05105 | 164.01 | 609.2 | 735.1
0.88 | 0.052177 | 165.48 | 610.3 | 735.5
0.89 | 0.053911 | 166.71 | 611.6 | 736.1
0.9 | 0.055412 | 168.26 | 612.4 | 736.3
0.91 | 0.05694 | 169.8 | 613.6 | 736.3
0.92 | 0.0585 | 171.25 | 614.7 | 736.7
0.93 | 0.06004 | 172.76 | 615.5 | 737.1
0.94 | 0.06152 | 174.09 | 616.7 | 737.7
0.95 | 0.06349 | 175.63 | 617.5 | 737.5
0.96 | 0.0652 | 177.19 | 618.8 | 737.9
0.97 | 0.06655 | 178.67 | 619.8 | 738.1
0.98 | 0.06853 | 180.12 | 620.6 | 738.3
0.99 | 0.06994 | 181.62 | 621.8 | 738.7
1 | 0.07214 | 183.05 | 622.6 | 738.7