## I-V Characteristic (mA-mm)
VDS (V) | VGS = -0.300 V | VGS = 0.100 V | VGS = 0.500 V | VGS = 0.900 V
0 | 3.6589e-05 | -0.42179 | -0.6523 | -5.064
0.01 | 0.0009575 | 8.023 | 16.283 | 13.306
0.02 | 0.0016207 | 15.808 | 33.125 | 31.65
0.03 | 0.0021264 | 23.035 | 50.014 | 49.871
0.04 | 0.00252 | 29.707 | 66.8 | 68.39
0.05 | 0.0028295 | 35.782 | 83.72 | 86.13
0.06 | 0.0030851 | 41.361 | 100.28 | 104.3
0.07 | 0.0032995 | 46.303 | 116.51 | 122.52
0.08 | 0.0034829 | 50.683 | 132.65 | 140.11
0.09 | 0.0036643 | 54.683 | 148.85 | 157.38
0.1 | 0.0038219 | 57.93 | 164.49 | 174.87
0.11 | 0.0039785 | 61.07 | 180.15 | 192.81
0.12 | 0.0041378 | 63.91 | 195.51 | 209.41
0.13 | 0.0042898 | 66.29 | 210.55 | 226.14
0.14 | 0.0044452 | 68.46 | 224.94 | 243.16
0.15 | 0.0045817 | 70.44 | 239.47 | 259.46
0.16 | 0.0047356 | 72.17 | 254.1 | 275.71
0.17 | 0.0049002 | 73.69 | 267.56 | 291.61
0.18 | 0.005047 | 75.18 | 280.78 | 307.53
0.19 | 0.0052278 | 76.52 | 294.23 | 322.98
0.2 | 0.005404 | 77.8 | 307.01 | 338.23
0.21 | 0.005581 | 79.09 | 319.26 | 353.53
0.22 | 0.005694 | 80.23 | 331.3 | 368.08
0.23 | 0.00589 | 81.53 | 343.2 | 382.43
0.24 | 0.006092 | 82.75 | 354.16 | 396.85
0.25 | 0.00629 | 84.05 | 365.09 | 411.05
0.26 | 0.006463 | 85.51 | 375.69 | 424.23
0.27 | 0.006703 | 86.85 | 385.75 | 437.68
0.28 | 0.006915 | 88.22 | 395.2 | 450.94
0.29 | 0.007165 | 89.61 | 404.55 | 463.4
0.3 | 0.007366 | 91.02 | 413.69 | 475.89
0.31 | 0.007607 | 92.12 | 422.06 | 488.12
0.32 | 0.007833 | 93.44 | 430.12 | 499.96
0.33 | 0.00807 | 94.66 | 438.13 | 511.36
0.34 | 0.008309 | 95.92 | 445.71 | 522.35
0.35 | 0.00857 | 97.11 | 452.81 | 533.33
0.36 | 0.008836 | 98.06 | 459.56 | 543.99
0.37 | 0.009087 | 99.35 | 466.09 | 554.01
0.38 | 0.009386 | 100.51 | 472.41 | 563.76
0.39 | 0.009677 | 101.62 | 478.26 | 573.2
0.4 | 0.009996 | 102.79 | 483.87 | 582.3
0.41 | 0.010279 | 103.82 | 489.29 | 591.4
0.42 | 0.010623 | 105.08 | 494.54 | 599.6
0.43 | 0.010938 | 106.07 | 499.49 | 607.9
0.44 | 0.011282 | 107.37 | 504.18 | 616
0.45 | 0.011652 | 108.37 | 508.7 | 623.4
0.46 | 0.012051 | 109.46 | 513.16 | 630.2
0.47 | 0.012505 | 110.56 | 517.37 | 637.1
0.48 | 0.012861 | 111.78 | 521.42 | 643.9
0.49 | 0.013299 | 112.98 | 525.26 | 650.2
0.5 | 0.013768 | 113.95 | 529.17 | 655.8
0.51 | 0.0143 | 115.28 | 532.92 | 661.7
0.52 | 0.014849 | 116.35 | 536.45 | 667.4
0.53 | 0.015411 | 117.59 | 539.96 | 672.5
0.54 | 0.015965 | 118.9 | 543.29 | 677.2
0.55 | 0.016531 | 119.93 | 546.61 | 681.8
0.56 | 0.017218 | 121.26 | 549.78 | 686.2
0.57 | 0.017813 | 122.52 | 552.78 | 690.4
0.58 | 0.018519 | 123.82 | 555.78 | 694.4
0.59 | 0.01922 | 125.06 | 558.72 | 697.6
0.6 | 0.019988 | 126.25 | 561.53 | 701.2
0.61 | 0.020693 | 127.54 | 564.2 | 704.4
0.62 | 0.02145 | 128.86 | 566.93 | 707.4
0.63 | 0.022257 | 130.15 | 569.31 | 710
0.64 | 0.023152 | 131.32 | 571.9 | 712.5
0.65 | 0.023961 | 132.72 | 573.9 | 714.8
0.66 | 0.024733 | 134.05 | 575.9 | 717.2
0.67 | 0.025703 | 135.36 | 578.2 | 718.8
0.68 | 0.026716 | 136.75 | 580.8 | 720.8
0.69 | 0.02761 | 137.88 | 582.8 | 722.1
0.7 | 0.028504 | 139.24 | 584.4 | 724
0.71 | 0.029481 | 140.52 | 586.4 | 725
0.72 | 0.030555 | 141.96 | 588.2 | 726.7
0.73 | 0.031493 | 143.35 | 589.8 | 727.5
0.74 | 0.032572 | 144.47 | 591.4 | 728.4
0.75 | 0.033804 | 145.83 | 593 | 729.2
0.76 | 0.034847 | 147.23 | 594.3 | 730.3
0.77 | 0.035932 | 148.57 | 596.2 | 731.1
0.78 | 0.037189 | 149.83 | 597.4 | 731.9
0.79 | 0.038392 | 151.16 | 599 | 732.5
0.8 | 0.039604 | 152.56 | 600.3 | 733.3
0.81 | 0.040811 | 153.84 | 601.7 | 733.8
0.82 | 0.041911 | 155.32 | 602.8 | 734.5
0.83 | 0.043475 | 156.55 | 604.2 | 734.9
0.84 | 0.044495 | 158.12 | 605.2 | 735.1
0.85 | 0.045982 | 159.45 | 606.6 | 735.5
0.86 | 0.047185 | 160.91 | 607.6 | 735.9
0.87 | 0.048739 | 162.31 | 608.6 | 736.3
0.88 | 0.049928 | 163.65 | 609.8 | 736.7
0.89 | 0.051537 | 165.11 | 611 | 737.3
0.9 | 0.052817 | 166.58 | 612.2 | 737.7
0.91 | 0.054434 | 167.99 | 613.3 | 737.5
0.92 | 0.055944 | 169.44 | 614.2 | 737.8
0.93 | 0.05719 | 170.88 | 615 | 738.3
0.94 | 0.0589 | 172.44 | 616.3 | 738.6
0.95 | 0.06073 | 173.84 | 617.2 | 738.7
0.96 | 0.06208 | 175.36 | 618.2 | 738.8
0.97 | 0.06407 | 176.67 | 619.3 | 739.5
0.98 | 0.06543 | 178.26 | 619.9 | 739.7
0.99 | 0.06712 | 179.78 | 621 | 739.7
1 | 0.06864 | 181.14 | 622.2 | 739.9