## I-V Characteristic (mA-mm)
VDS (V) | VGS = -0.300 V | VGS = 0.100 V | VGS = 0.500 V | VGS = 0.900 V
0 | 5.306e-05 | -0.43347 | -0.7765 | -5.113
0.01 | 0.0009849 | 8.101 | 16.236 | 13.294
0.02 | 0.0016828 | 15.885 | 33.203 | 31.687
0.03 | 0.0022095 | 23.179 | 50.125 | 49.757
0.04 | 0.0026166 | 29.925 | 67.09 | 68.19
0.05 | 0.0029407 | 36.01 | 83.66 | 86.41
0.06 | 0.0032053 | 41.667 | 100.22 | 104.46
0.07 | 0.0034246 | 46.653 | 116.67 | 122.23
0.08 | 0.0036284 | 51.059 | 132.92 | 140.08
0.09 | 0.0038083 | 55.083 | 148.7 | 157.65
0.1 | 0.0039788 | 58.46 | 164.33 | 174.63
0.11 | 0.0041347 | 61.66 | 180.5 | 192.42
0.12 | 0.0042985 | 64.51 | 195.53 | 209.5
0.13 | 0.0044584 | 66.9 | 210.33 | 226.13
0.14 | 0.0045978 | 69.08 | 225.19 | 242.74
0.15 | 0.0047802 | 71.15 | 239.69 | 259.59
0.16 | 0.0049351 | 72.89 | 253.83 | 275.73
0.17 | 0.0051128 | 74.43 | 267.5 | 291.54
0.18 | 0.0052678 | 75.87 | 281.13 | 307.4
0.19 | 0.0054557 | 77.32 | 294.26 | 323.04
0.2 | 0.0056382 | 78.61 | 307.06 | 338.4
0.21 | 0.005698 | 79.79 | 319.62 | 353.25
0.22 | 0.005907 | 81 | 331.6 | 368.18
0.23 | 0.006114 | 82.28 | 343.13 | 382.56
0.24 | 0.006336 | 83.58 | 354.45 | 396.56
0.25 | 0.006535 | 84.94 | 365.61 | 411.01
0.26 | 0.006754 | 86.45 | 375.77 | 424.4
0.27 | 0.006964 | 87.66 | 385.92 | 437.56
0.28 | 0.007204 | 89.14 | 395.78 | 450.73
0.29 | 0.007428 | 90.58 | 404.99 | 463.51
0.3 | 0.007665 | 91.86 | 413.89 | 475.83
0.31 | 0.007916 | 93.16 | 422.5 | 487.98
0.32 | 0.008134 | 94.4 | 430.74 | 499.88
0.33 | 0.008426 | 95.61 | 438.64 | 511.42
0.34 | 0.00869 | 96.77 | 446.06 | 522.55
0.35 | 0.008947 | 98.04 | 453.22 | 533.29
0.36 | 0.009207 | 99.12 | 460.24 | 544.03
0.37 | 0.009499 | 100.4 | 466.72 | 554.13
0.38 | 0.009811 | 101.42 | 472.86 | 563.82
0.39 | 0.010114 | 102.58 | 478.81 | 573.2
0.4 | 0.010415 | 103.82 | 484.63 | 582.3
0.41 | 0.010748 | 104.71 | 490.02 | 591.4
0.42 | 0.011085 | 105.93 | 495.13 | 599.6
0.43 | 0.011415 | 107.05 | 500.12 | 608
0.44 | 0.011814 | 108.21 | 504.92 | 615.9
0.45 | 0.012164 | 109.42 | 509.43 | 623.4
0.46 | 0.012588 | 110.4 | 513.77 | 630.7
0.47 | 0.012952 | 111.53 | 518 | 637.5
0.48 | 0.013427 | 112.74 | 522.19 | 644.1
0.49 | 0.013907 | 113.96 | 526.08 | 650.2
0.5 | 0.014378 | 114.96 | 529.85 | 656.5
0.51 | 0.014889 | 116.19 | 533.52 | 661.8
0.52 | 0.015475 | 117.39 | 537.22 | 667.4
0.53 | 0.016061 | 118.64 | 540.71 | 672.7
0.54 | 0.016615 | 119.88 | 544.03 | 677.6
0.55 | 0.017333 | 120.82 | 547.25 | 682
0.56 | 0.01799 | 122.26 | 550.54 | 686.6
0.57 | 0.018714 | 123.54 | 553.65 | 690.5
0.58 | 0.019362 | 124.76 | 556.52 | 694.4
0.59 | 0.020109 | 126.11 | 559.45 | 698.2
0.6 | 0.020807 | 127.17 | 562.27 | 701.6
0.61 | 0.021548 | 128.67 | 564.98 | 704.8
0.62 | 0.022442 | 129.89 | 567.65 | 707.6
0.63 | 0.023213 | 131.16 | 570 | 710.1
0.64 | 0.024061 | 132.4 | 572.4 | 712.8
0.65 | 0.024939 | 133.73 | 574.8 | 715.3
0.66 | 0.025873 | 135.01 | 577 | 717.6
0.67 | 0.026819 | 136.39 | 579 | 719.3
0.68 | 0.027747 | 137.69 | 581.2 | 721.3
0.69 | 0.028727 | 138.87 | 583.4 | 722.8
0.7 | 0.029687 | 140.21 | 585.2 | 724.2
0.71 | 0.03074 | 141.57 | 587 | 725.5
0.72 | 0.031621 | 142.92 | 589.2 | 726.7
0.73 | 0.032841 | 144.3 | 590.6 | 727.9
0.74 | 0.033965 | 145.38 | 591.9 | 729
0.75 | 0.035063 | 146.83 | 594 | 729.9
0.76 | 0.036139 | 148.19 | 595.6 | 730.9
0.77 | 0.037393 | 149.54 | 597 | 731.5
0.78 | 0.038614 | 150.9 | 598.2 | 732.3
0.79 | 0.039733 | 152.2 | 599.6 | 732.9
0.8 | 0.041055 | 153.56 | 601 | 733.5
0.81 | 0.042235 | 154.96 | 602.4 | 734.5
0.82 | 0.04372 | 156.39 | 603.6 | 734.7
0.83 | 0.044757 | 157.61 | 605.1 | 735.3
0.84 | 0.046248 | 159.15 | 606 | 735.5
0.85 | 0.047628 | 160.51 | 607.1 | 736.1
0.86 | 0.049082 | 161.98 | 608.3 | 736.5
0.87 | 0.050408 | 163.47 | 609.5 | 736.7
0.88 | 0.051824 | 164.79 | 610.6 | 737.5
0.89 | 0.053328 | 166.29 | 611.6 | 737.9
0.9 | 0.054657 | 167.8 | 613 | 737.9
0.91 | 0.056324 | 169.18 | 614 | 738.3
0.92 | 0.0581 | 170.75 | 615 | 738.3
0.93 | 0.05962 | 172.12 | 615.9 | 738.9
0.94 | 0.06122 | 173.59 | 617 | 739.3
0.95 | 0.06289 | 175.15 | 618 | 739.5
0.96 | 0.06465 | 176.59 | 619.1 | 739.5
0.97 | 0.0662 | 178.03 | 619.9 | 739.7
0.98 | 0.06794 | 179.5 | 621 | 740.2
0.99 | 0.06965 | 181.05 | 622 | 740.2
1 | 0.07154 | 182.54 | 623.1 | 740.7