## I-V Characteristic (mA-mm)
VDS (V) | VGS = -0.300 V | VGS = 0.100 V | VGS = 0.500 V | VGS = 0.900 V
0 | 3.8651e-05 | -0.46184 | -0.7443 | -5.123
0.01 | 0.0010126 | 8.042 | 16.226 | 13.242
0.02 | 0.0017352 | 16.017 | 33.216 | 31.513
0.03 | 0.0022833 | 23.354 | 50.054 | 50.041
0.04 | 0.0027044 | 30.072 | 66.94 | 68.11
0.05 | 0.0030361 | 36.381 | 83.59 | 86.45
0.06 | 0.0033111 | 41.983 | 100.07 | 104.1
0.07 | 0.0035366 | 46.986 | 116.47 | 121.9
0.08 | 0.0037495 | 51.511 | 132.9 | 139.72
0.09 | 0.0039276 | 55.613 | 148.49 | 157.31
0.1 | 0.0041024 | 58.96 | 164.05 | 174.69
0.11 | 0.0042769 | 62.27 | 180.26 | 191.92
0.12 | 0.0044409 | 65.08 | 195.39 | 209.18
0.13 | 0.0046148 | 67.54 | 210.02 | 225.8
0.14 | 0.0047701 | 69.81 | 224.86 | 242.2
0.15 | 0.0049442 | 71.85 | 239.61 | 259.45
0.16 | 0.0051114 | 73.56 | 253.57 | 275.27
0.17 | 0.0052699 | 75.2 | 267.16 | 290.92
0.18 | 0.0054641 | 76.74 | 280.8 | 306.98
0.19 | 0.0056394 | 78.15 | 294.13 | 322.54
0.2 | 0.005705 | 79.36 | 306.77 | 337.62
0.21 | 0.005908 | 80.59 | 319.2 | 352.57
0.22 | 0.006115 | 81.98 | 331.5 | 367.54
0.23 | 0.006324 | 83.11 | 342.98 | 381.92
0.24 | 0.006547 | 84.38 | 354.16 | 396.05
0.25 | 0.006749 | 85.89 | 365.28 | 410.06
0.26 | 0.00699 | 87.23 | 375.73 | 423.65
0.27 | 0.007216 | 88.73 | 385.71 | 436.76
0.28 | 0.007461 | 90.22 | 395.37 | 449.83
0.29 | 0.007698 | 91.52 | 404.86 | 462.96
0.3 | 0.007946 | 92.84 | 413.83 | 474.94
0.31 | 0.00821 | 94.16 | 422.28 | 487.04
0.32 | 0.008443 | 95.49 | 430.45 | 498.93
0.33 | 0.008715 | 96.66 | 438.64 | 510.5
0.34 | 0.009006 | 97.91 | 446.06 | 521.6
0.35 | 0.00927 | 98.89 | 453.1 | 532.14
0.36 | 0.009534 | 100.28 | 460.08 | 542.83
0.37 | 0.00986 | 101.4 | 466.74 | 553.13
0.38 | 0.010152 | 102.53 | 472.97 | 562.91
0.39 | 0.010458 | 103.83 | 478.8 | 572
0.4 | 0.010813 | 104.79 | 484.52 | 581.6
0.41 | 0.011132 | 105.97 | 490.09 | 590.2
0.42 | 0.011504 | 107.09 | 495.29 | 599
0.43 | 0.011816 | 108.17 | 500.14 | 606.6
0.44 | 0.012255 | 109.45 | 504.9 | 614.7
0.45 | 0.012655 | 110.43 | 509.62 | 622.6
0.46 | 0.013076 | 111.68 | 513.94 | 629.3
0.47 | 0.013461 | 112.78 | 518.14 | 636.1
0.48 | 0.013949 | 114 | 522.23 | 642.8
0.49 | 0.014446 | 115.08 | 526.24 | 649
0.5 | 0.014952 | 116.25 | 530.07 | 655.1
0.51 | 0.015491 | 117.49 | 533.69 | 660.9
0.52 | 0.016114 | 118.65 | 537.34 | 666.1
0.53 | 0.016667 | 119.95 | 540.87 | 671.3
0.54 | 0.017244 | 120.97 | 544.27 | 676.3
0.55 | 0.017958 | 122.3 | 547.51 | 680.8
0.56 | 0.018669 | 123.58 | 550.63 | 685.2
0.57 | 0.019367 | 124.8 | 553.83 | 689.2
0.58 | 0.020066 | 126.21 | 556.75 | 693.2
0.59 | 0.020867 | 127.28 | 559.66 | 696.5
0.6 | 0.021641 | 128.7 | 562.46 | 700.1
0.61 | 0.02246 | 129.98 | 565.16 | 703.2
0.62 | 0.023306 | 131.28 | 567.91 | 706.1
0.63 | 0.024183 | 132.54 | 570.2 | 708.9
0.64 | 0.025103 | 133.8 | 572.7 | 711.7
0.65 | 0.025957 | 135.16 | 575 | 713.9
0.66 | 0.026949 | 136.47 | 577.2 | 716
0.67 | 0.027875 | 137.81 | 579.6 | 718.1
0.68 | 0.02891 | 139.01 | 581.6 | 719.7
0.69 | 0.029894 | 140.4 | 583.4 | 721.2
0.7 | 0.030859 | 141.76 | 585.4 | 722.8
0.71 | 0.032031 | 143.04 | 587.4 | 724.1
0.72 | 0.032992 | 144.54 | 589.2 | 725.5
0.73 | 0.034245 | 145.65 | 591 | 726.7
0.74 | 0.035427 | 147.07 | 592.6 | 727.5
0.75 | 0.036618 | 148.39 | 594.2 | 728.5
0.76 | 0.037679 | 149.78 | 595.6 | 729.2
0.77 | 0.039059 | 151.1 | 597.4 | 730.3
0.78 | 0.040227 | 152.43 | 598.6 | 731.1
0.79 | 0.041494 | 153.73 | 599.9 | 731.7
0.8 | 0.042775 | 155.18 | 601.2 | 732.3
0.81 | 0.044099 | 156.53 | 602.6 | 732.9
0.82 | 0.045411 | 157.85 | 603.8 | 733.3
0.83 | 0.046754 | 159.36 | 605.2 | 733.9
0.84 | 0.048283 | 160.73 | 606.7 | 734.5
0.85 | 0.049919 | 162.14 | 607.5 | 734.9
0.86 | 0.051286 | 163.64 | 608.7 | 735.1
0.87 | 0.052637 | 164.87 | 609.9 | 735.5
0.88 | 0.054213 | 166.45 | 611 | 735.6
0.89 | 0.055631 | 167.82 | 612.2 | 736.3
0.9 | 0.056998 | 169.32 | 613.3 | 736.5
0.91 | 0.05902 | 170.77 | 614.2 | 736.9
0.92 | 0.06068 | 172.26 | 615.4 | 737.1
0.93 | 0.06233 | 173.73 | 616.3 | 737.5
0.94 | 0.06387 | 175.27 | 617.4 | 737.9
0.95 | 0.06568 | 176.73 | 618.3 | 737.9
0.96 | 0.06736 | 178.13 | 619.5 | 738.3
0.97 | 0.06906 | 179.72 | 620.3 | 738.4
0.98 | 0.07078 | 181.14 | 621.2 | 738.7
0.99 | 0.07277 | 182.63 | 622.3 | 739.3
1 | 0.07445 | 184.23 | 623.4 | 739.3