## I-V Characteristic (mA-mm)
VDS (V) | VGS = -0.300 V | VGS = 0.100 V | VGS = 0.500 V | VGS = 0.900 V
0 | 4.4217e-05 | -0.43171 | -0.8878 | -5.022
0.01 | 0.0009973 | 8.009 | 16.099 | 13.201
0.02 | 0.0017029 | 15.813 | 33.367 | 31.851
0.03 | 0.0022358 | 23.164 | 50.01 | 49.879
0.04 | 0.002652 | 29.926 | 67.12 | 68.42
0.05 | 0.0029746 | 35.978 | 83.58 | 86.48
0.06 | 0.0032455 | 41.569 | 100.22 | 104.32
0.07 | 0.0034693 | 46.665 | 116.69 | 122.2
0.08 | 0.0036703 | 51.082 | 132.52 | 139.79
0.09 | 0.0038572 | 55.064 | 148.69 | 157.71
0.1 | 0.0040131 | 58.48 | 164.48 | 174.71
0.11 | 0.0041828 | 61.61 | 179.94 | 192.12
0.12 | 0.0043433 | 64.36 | 195.23 | 209.38
0.13 | 0.0044951 | 66.87 | 210.61 | 226.39
0.14 | 0.0046758 | 69.07 | 225.11 | 242.71
0.15 | 0.0048325 | 71.05 | 239.52 | 259.32
0.16 | 0.0050157 | 72.83 | 253.72 | 275.64
0.17 | 0.0051658 | 74.42 | 267.57 | 291.33
0.18 | 0.0053387 | 75.94 | 280.98 | 307.39
0.19 | 0.0055143 | 77.18 | 294.17 | 323.08
0.2 | 0.0056782 | 78.57 | 307.13 | 338.16
0.21 | 0.005758 | 79.75 | 319.43 | 353.11
0.22 | 0.005969 | 80.95 | 331.27 | 367.83
0.23 | 0.00618 | 82.28 | 343.27 | 382.69
0.24 | 0.006375 | 83.5 | 354.44 | 396.47
0.25 | 0.006599 | 84.83 | 365.12 | 410.43
0.26 | 0.006811 | 86.26 | 375.69 | 424.23
0.27 | 0.007059 | 87.78 | 385.98 | 437.6
0.28 | 0.00727 | 89.06 | 395.5 | 450.54
0.29 | 0.007505 | 90.44 | 404.81 | 463.35
0.3 | 0.007727 | 91.84 | 413.85 | 475.75
0.31 | 0.00797 | 93.11 | 422.42 | 487.82
0.32 | 0.008251 | 94.41 | 430.54 | 499.75
0.33 | 0.0085 | 95.58 | 438.49 | 511.37
0.34 | 0.00876 | 96.79 | 446.11 | 522.46
0.35 | 0.009005 | 97.96 | 453.21 | 533.13
0.36 | 0.009327 | 99.07 | 460.04 | 543.59
0.37 | 0.009606 | 100.28 | 466.59 | 554.17
0.38 | 0.009928 | 101.38 | 472.91 | 563.83
0.39 | 0.010216 | 102.54 | 478.82 | 573.1
0.4 | 0.010536 | 103.72 | 484.47 | 582.2
0.41 | 0.010847 | 104.79 | 489.9 | 591.1
0.42 | 0.011152 | 105.89 | 495.15 | 599.9
0.43 | 0.011555 | 106.99 | 500.09 | 607.8
0.44 | 0.011925 | 108.18 | 504.82 | 615.8
0.45 | 0.012298 | 109.29 | 509.38 | 623.1
0.46 | 0.01269 | 110.44 | 513.78 | 630.2
0.47 | 0.013123 | 111.5 | 518.07 | 637.3
0.48 | 0.013558 | 112.68 | 522.03 | 643.9
0.49 | 0.014029 | 113.88 | 526 | 650.2
0.5 | 0.014568 | 115.01 | 529.94 | 656.4
0.51 | 0.015071 | 116.25 | 533.56 | 662.1
0.52 | 0.015647 | 117.31 | 537.19 | 667.3
0.53 | 0.016174 | 118.68 | 540.65 | 672.5
0.54 | 0.016838 | 119.77 | 543.99 | 677.6
0.55 | 0.017503 | 121.08 | 547.35 | 682.2
0.56 | 0.018216 | 122.28 | 550.46 | 686.6
0.57 | 0.018876 | 123.54 | 553.61 | 690.4
0.58 | 0.019613 | 124.78 | 556.57 | 694.4
0.59 | 0.0203 | 126.05 | 559.55 | 698
0.6 | 0.021033 | 127.41 | 562.31 | 701.6
0.61 | 0.02187 | 128.47 | 565.01 | 704.7
0.62 | 0.022736 | 129.89 | 567.56 | 707.6
0.63 | 0.02358 | 131.19 | 570 | 710.1
0.64 | 0.024367 | 132.54 | 572.3 | 712.8
0.65 | 0.025389 | 133.91 | 574.8 | 715.3
0.66 | 0.026198 | 135.05 | 577 | 717.2
0.67 | 0.027274 | 136.39 | 579 | 719.3
0.68 | 0.028138 | 137.81 | 581.4 | 721
0.69 | 0.029147 | 139.07 | 583 | 722.6
0.7 | 0.03022 | 140.48 | 585.3 | 724.2
0.71 | 0.031183 | 141.68 | 587.4 | 725.5
0.72 | 0.032244 | 143.06 | 588.7 | 726.9
0.73 | 0.033362 | 144.34 | 590.6 | 728.1
0.74 | 0.034439 | 145.77 | 592.4 | 729
0.75 | 0.035433 | 146.93 | 594.2 | 729.9
0.76 | 0.03671 | 148.37 | 595.8 | 730.7
0.77 | 0.037968 | 149.72 | 597.2 | 731.5
0.78 | 0.039197 | 151.06 | 598.3 | 732.3
0.79 | 0.040417 | 152.44 | 599.8 | 733.1
0.8 | 0.041673 | 153.62 | 601.2 | 733.5
0.81 | 0.043079 | 155.1 | 602.6 | 734.3
0.82 | 0.044161 | 156.49 | 603.8 | 734.9
0.83 | 0.045586 | 157.91 | 605.1 | 735.1
0.84 | 0.047083 | 159.39 | 606.3 | 735.5
0.85 | 0.048583 | 160.67 | 607.4 | 736.1
0.86 | 0.0498 | 162.14 | 608.6 | 736.5
0.87 | 0.051288 | 163.65 | 609.8 | 737
0.88 | 0.052761 | 165.03 | 610.8 | 737.3
0.89 | 0.054275 | 166.38 | 612 | 737.7
0.9 | 0.055801 | 167.88 | 613.1 | 738.1
0.91 | 0.05726 | 169.28 | 613.8 | 738.3
0.92 | 0.05888 | 170.78 | 615.2 | 738.3
0.93 | 0.06081 | 172.19 | 616.3 | 738.7
0.94 | 0.06247 | 173.53 | 617 | 738.8
0.95 | 0.06383 | 175.19 | 618.1 | 739.3
0.96 | 0.06551 | 176.65 | 619.2 | 739.5
0.97 | 0.06744 | 178.15 | 619.9 | 739.9
0.98 | 0.06882 | 179.66 | 621.3 | 740.2
0.99 | 0.07091 | 180.98 | 622.1 | 740.3
1 | 0.0725 | 182.62 | 623.1 | 740.7