## I-V Characteristic (mA-mm)
VDS (V) | VGS = -0.300 V | VGS = 0.100 V | VGS = 0.500 V | VGS = 0.900 V
0 | 4.1676e-05 | -0.46346 | -0.8247 | -5.174
0.01 | 0.0009756 | 8.018 | 16.214 | 13.231
0.02 | 0.0016718 | 15.864 | 33.233 | 31.61
0.03 | 0.0021907 | 23.149 | 50.127 | 49.883
0.04 | 0.0025969 | 29.986 | 67.16 | 68.11
0.05 | 0.0029151 | 36.154 | 83.68 | 86.04
0.06 | 0.00318 | 41.665 | 100.08 | 104.61
0.07 | 0.0034023 | 46.683 | 116.59 | 122.07
0.08 | 0.0035977 | 51.194 | 132.92 | 139.71
0.09 | 0.0037686 | 55.176 | 148.61 | 157.59
0.1 | 0.003944 | 58.58 | 164.49 | 175.07
0.11 | 0.0041073 | 61.71 | 180.33 | 192.17
0.12 | 0.0042524 | 64.51 | 195.45 | 209.44
0.13 | 0.0044133 | 67 | 210.3 | 226.32
0.14 | 0.0045761 | 69.19 | 225.22 | 242.74
0.15 | 0.004751 | 71.17 | 240.04 | 259.45
0.16 | 0.0048966 | 72.85 | 253.73 | 275.83
0.17 | 0.0050691 | 74.57 | 267.44 | 291.62
0.18 | 0.0052284 | 75.98 | 281.18 | 307.14
0.19 | 0.0053938 | 77.38 | 294.21 | 322.82
0.2 | 0.0055874 | 78.81 | 307.04 | 338.47
0.21 | 0.005647 | 79.91 | 319.36 | 353.07
0.22 | 0.005864 | 81.15 | 331.64 | 367.77
0.23 | 0.006048 | 82.42 | 343.13 | 382.64
0.24 | 0.006263 | 83.67 | 354.36 | 396.53
0.25 | 0.006465 | 84.95 | 365.51 | 410.42
0.26 | 0.006661 | 86.33 | 375.85 | 424.19
0.27 | 0.0069 | 87.81 | 385.76 | 437.6
0.28 | 0.007133 | 89.21 | 395.64 | 450.39
0.29 | 0.007375 | 90.56 | 405.05 | 463.28
0.3 | 0.007585 | 91.88 | 413.75 | 475.81
0.31 | 0.007835 | 93.25 | 422.42 | 487.78
0.32 | 0.008083 | 94.49 | 430.7 | 499.4
0.33 | 0.008356 | 95.77 | 438.52 | 511.06
0.34 | 0.008592 | 97.02 | 446.01 | 522.5
0.35 | 0.008856 | 98.11 | 453.12 | 532.99
0.36 | 0.009121 | 99.28 | 460.15 | 543.5
0.37 | 0.009402 | 100.47 | 466.72 | 553.71
0.38 | 0.009702 | 101.58 | 472.81 | 563.69
0.39 | 0.009994 | 102.75 | 478.68 | 573
0.4 | 0.010334 | 103.84 | 484.5 | 581.8
0.41 | 0.010619 | 104.98 | 490.01 | 591
0.42 | 0.010957 | 106.09 | 495.02 | 599.4
0.43 | 0.011332 | 107.25 | 499.97 | 607.4
0.44 | 0.011707 | 108.29 | 504.81 | 615.4
0.45 | 0.012057 | 109.47 | 509.47 | 622.8
0.46 | 0.01246 | 110.52 | 513.77 | 630.1
0.47 | 0.012892 | 111.76 | 517.96 | 636.9
0.48 | 0.013288 | 112.97 | 522.07 | 643.7
0.49 | 0.013792 | 114 | 526.08 | 649.4
0.5 | 0.014258 | 115.26 | 529.91 | 655.8
0.51 | 0.014824 | 116.43 | 533.57 | 661.5
0.52 | 0.015312 | 117.65 | 537.16 | 666.8
0.53 | 0.015908 | 118.83 | 540.7 | 671.9
0.54 | 0.016515 | 119.97 | 544.09 | 676.8
0.55 | 0.017125 | 121.32 | 547.36 | 681.3
0.56 | 0.017771 | 122.5 | 550.49 | 685.9
0.57 | 0.01849 | 123.76 | 553.62 | 690
0.58 | 0.019252 | 124.95 | 556.66 | 693.6
0.59 | 0.019864 | 126.25 | 559.52 | 697.4
0.6 | 0.020676 | 127.52 | 562.32 | 701.1
0.61 | 0.021494 | 128.81 | 565.08 | 704.1
0.62 | 0.022313 | 130.17 | 567.68 | 706.8
0.63 | 0.023086 | 131.26 | 570.2 | 709.5
0.64 | 0.023948 | 132.72 | 572.3 | 712
0.65 | 0.02481 | 133.98 | 574.6 | 714.4
0.66 | 0.025663 | 135.32 | 577 | 716.4
0.67 | 0.026588 | 136.67 | 579.4 | 718.5
0.68 | 0.027583 | 137.77 | 581.6 | 720.3
0.69 | 0.028622 | 139.27 | 583.4 | 722
0.7 | 0.029482 | 140.57 | 585.3 | 723.3
0.71 | 0.030573 | 141.9 | 587.2 | 724.9
0.72 | 0.031547 | 143.19 | 589 | 725.8
0.73 | 0.032757 | 144.51 | 590.8 | 727
0.74 | 0.033731 | 145.79 | 592.4 | 727.9
0.75 | 0.034865 | 147.23 | 594 | 729.1
0.76 | 0.036073 | 148.54 | 595.4 | 729.9
0.77 | 0.037103 | 149.77 | 597.2 | 730.7
0.78 | 0.038318 | 151.12 | 598.3 | 731.3
0.79 | 0.039659 | 152.54 | 599.9 | 732.2
0.8 | 0.040958 | 153.85 | 601 | 732.9
0.81 | 0.042082 | 155.39 | 602.6 | 733.1
0.82 | 0.043462 | 156.51 | 603.8 | 733.9
0.83 | 0.044793 | 158.07 | 604.7 | 734.5
0.84 | 0.046027 | 159.35 | 606.2 | 734.9
0.85 | 0.047363 | 160.82 | 607.4 | 735.1
0.86 | 0.048779 | 162.23 | 608.4 | 735.5
0.87 | 0.050363 | 163.65 | 609.9 | 735.6
0.88 | 0.051666 | 165.05 | 610.6 | 736.3
0.89 | 0.0532 | 166.53 | 612 | 736.7
0.9 | 0.054643 | 167.97 | 613.1 | 737
0.91 | 0.056309 | 169.33 | 613.9 | 737.1
0.92 | 0.0578 | 170.84 | 615 | 737.7
0.93 | 0.05898 | 172.32 | 616 | 737.7
0.94 | 0.06077 | 173.73 | 617.1 | 738.1
0.95 | 0.06259 | 175.33 | 618.2 | 738.3
0.96 | 0.06406 | 176.6 | 619.1 | 738.6
0.97 | 0.06607 | 178.2 | 619.9 | 738.9
0.98 | 0.0676 | 179.76 | 621.2 | 739.3
0.99 | 0.06943 | 181.14 | 622.2 | 739.5
1 | 0.0711 | 182.74 | 623.2 | 739.7