## I-V Characteristic (mA-mm)
VDS (V) | VGS = -0.300 V | VGS = 0.100 V | VGS = 0.500 V | VGS = 0.900 V
0 | 4.8436e-05 | -0.35937 | -0.922 | -5.127
0.01 | 0.0009394 | 7.944 | 16.266 | 13.123
0.02 | 0.0015998 | 15.832 | 33.43 | 31.788
0.03 | 0.0020995 | 23.02 | 50.181 | 49.908
0.04 | 0.0024812 | 29.792 | 67.22 | 68.7
0.05 | 0.0027809 | 35.874 | 83.6 | 86.53
0.06 | 0.0030324 | 41.404 | 100.28 | 104.19
0.07 | 0.0032437 | 46.358 | 116.92 | 122.39
0.08 | 0.0034267 | 50.778 | 132.78 | 140.21
0.09 | 0.0035954 | 54.776 | 149.01 | 157.77
0.1 | 0.0037479 | 58.06 | 164.89 | 175.07
0.11 | 0.0038971 | 61.16 | 180.44 | 192.69
0.12 | 0.0040495 | 64.03 | 195.51 | 209.62
0.13 | 0.0042013 | 66.45 | 210.53 | 226.5
0.14 | 0.0043409 | 68.58 | 225.63 | 243.25
0.15 | 0.0044917 | 70.53 | 239.86 | 260.02
0.16 | 0.0046427 | 72.33 | 254 | 275.91
0.17 | 0.0047881 | 73.93 | 268.04 | 292.03
0.18 | 0.0049523 | 75.32 | 281.34 | 308.25
0.19 | 0.0051136 | 76.76 | 294.53 | 323.63
0.2 | 0.0052837 | 77.92 | 307.4 | 338.73
0.21 | 0.0054483 | 79.14 | 319.95 | 353.97
0.22 | 0.0056334 | 80.36 | 331.81 | 368.69
0.23 | 0.005689 | 81.6 | 343.71 | 383.21
0.24 | 0.005886 | 82.93 | 355.11 | 397.38
0.25 | 0.006099 | 84.08 | 365.8 | 411.52
0.26 | 0.006307 | 85.61 | 376.17 | 424.96
0.27 | 0.006518 | 86.97 | 386.39 | 438.44
0.28 | 0.006704 | 88.33 | 396.22 | 451.76
0.29 | 0.006929 | 89.7 | 405.3 | 464.41
0.3 | 0.007152 | 91.04 | 414.28 | 476.69
0.31 | 0.007389 | 92.3 | 423.11 | 489.11
0.32 | 0.007626 | 93.6 | 431.16 | 501.13
0.33 | 0.00787 | 94.89 | 439.07 | 512.5
0.34 | 0.008111 | 95.87 | 446.66 | 523.55
0.35 | 0.008333 | 97.09 | 453.89 | 534.57
0.36 | 0.008609 | 98.27 | 460.73 | 545.21
0.37 | 0.008863 | 99.43 | 467.23 | 555.43
0.38 | 0.009157 | 100.62 | 473.48 | 565.14
0.39 | 0.009403 | 101.58 | 479.5 | 574.8
0.4 | 0.009692 | 102.74 | 485.23 | 584
0.41 | 0.009995 | 103.95 | 490.57 | 592.8
0.42 | 0.010329 | 105.02 | 495.73 | 601.2
0.43 | 0.010649 | 106.2 | 500.87 | 609.5
0.44 | 0.010989 | 107.19 | 505.62 | 617.4
0.45 | 0.011338 | 108.46 | 510.11 | 624.9
0.46 | 0.011655 | 109.53 | 514.55 | 632.1
0.47 | 0.012094 | 110.72 | 518.83 | 638.9
0.48 | 0.012521 | 111.74 | 522.98 | 645.7
0.49 | 0.012938 | 112.9 | 526.83 | 652.1
0.5 | 0.01339 | 114.12 | 530.69 | 658.2
0.51 | 0.013872 | 115.2 | 534.45 | 663.5
0.52 | 0.014387 | 116.47 | 538.08 | 668.9
0.53 | 0.01491 | 117.53 | 541.48 | 674.4
0.54 | 0.015488 | 118.77 | 544.87 | 679.2
0.55 | 0.016063 | 120.04 | 548.22 | 683.8
0.56 | 0.016691 | 121.24 | 551.38 | 688.4
0.57 | 0.01725 | 122.55 | 554.48 | 692.3
0.58 | 0.017971 | 123.62 | 557.49 | 696.4
0.59 | 0.018671 | 124.98 | 560.37 | 699.5
0.6 | 0.019346 | 126.17 | 563.37 | 703.2
0.61 | 0.019987 | 127.53 | 565.89 | 706.1
0.62 | 0.020729 | 128.81 | 568.53 | 709.3
0.63 | 0.021548 | 130.02 | 570.7 | 711.8
0.64 | 0.022275 | 131.36 | 573.3 | 714.4
0.65 | 0.023048 | 132.66 | 575.7 | 716.9
0.66 | 0.023955 | 134.02 | 577.8 | 718.8
0.67 | 0.024887 | 135.16 | 580.2 | 720.8
0.68 | 0.025601 | 136.55 | 582.1 | 722.4
0.69 | 0.026614 | 137.87 | 584.4 | 724
0.7 | 0.027517 | 139.1 | 586.2 | 725.5
0.71 | 0.028523 | 140.59 | 588.2 | 726.9
0.72 | 0.029356 | 141.59 | 589.8 | 728.3
0.73 | 0.030368 | 143.16 | 591.7 | 729.3
0.74 | 0.0315 | 144.46 | 593.1 | 730.3
0.75 | 0.032321 | 145.79 | 594.6 | 731.5
0.76 | 0.033483 | 147.07 | 596.5 | 731.9
0.77 | 0.034651 | 148.34 | 597.8 | 732.7
0.78 | 0.035684 | 149.78 | 599.4 | 733.7
0.79 | 0.036691 | 151.16 | 600.7 | 734.5
0.8 | 0.037855 | 152.55 | 601.8 | 734.7
0.81 | 0.039089 | 153.76 | 603.5 | 735.4
0.82 | 0.040312 | 155.2 | 604.5 | 736.1
0.83 | 0.0416 | 156.59 | 605.8 | 736.3
0.84 | 0.042719 | 158.02 | 607 | 736.7
0.85 | 0.044029 | 159.47 | 608.2 | 737.1
0.86 | 0.045145 | 160.67 | 609.5 | 737.7
0.87 | 0.046597 | 162.15 | 610.5 | 738.1
0.88 | 0.048011 | 163.67 | 611.6 | 738.3
0.89 | 0.049449 | 165.15 | 612.7 | 738.6
0.9 | 0.050738 | 166.58 | 613.8 | 738.7
0.91 | 0.052152 | 167.89 | 614.8 | 739.5
0.92 | 0.053558 | 169.38 | 615.8 | 739.5
0.93 | 0.055078 | 170.84 | 617 | 739.7
0.94 | 0.056419 | 172.32 | 618.1 | 739.9
0.95 | 0.05819 | 173.71 | 619 | 740.5
0.96 | 0.05962 | 175.23 | 619.8 | 740.3
0.97 | 0.06121 | 176.72 | 620.7 | 740.7
0.98 | 0.06275 | 178.19 | 621.9 | 740.9
0.99 | 0.06476 | 179.66 | 623.1 | 741.1
1 | 0.06595 | 181 | 623.9 | 741.1