## I-V Characteristic (mA-mm)
VDS (V) | VGS = -0.300 V | VGS = 0.100 V | VGS = 0.500 V | VGS = 0.900 V
0 | 5.363e-05 | -0.43389 | -0.721 | -5.258
0.01 | 0.0008872 | 7.98 | 16.244 | 13.153
0.02 | 0.0015033 | 15.708 | 33.206 | 31.503
0.03 | 0.0019708 | 22.878 | 50.084 | 49.816
0.04 | 0.002334 | 29.516 | 67.02 | 68.23
0.05 | 0.0026121 | 35.502 | 83.7 | 86.2
0.06 | 0.0028434 | 41.048 | 100.15 | 104.34
0.07 | 0.0030461 | 45.94 | 116.59 | 122.48
0.08 | 0.003217 | 50.279 | 132.96 | 140.07
0.09 | 0.0033782 | 54.197 | 148.82 | 157.47
0.1 | 0.0035161 | 57.53 | 164.41 | 175.06
0.11 | 0.0036653 | 60.7 | 180.32 | 192.88
0.12 | 0.0038 | 63.32 | 195.53 | 209.54
0.13 | 0.003919 | 65.74 | 210.29 | 226.37
0.14 | 0.0040735 | 67.86 | 225.03 | 243.33
0.15 | 0.0042179 | 69.79 | 239.67 | 259.7
0.16 | 0.0043641 | 71.49 | 253.83 | 276
0.17 | 0.0045082 | 73.01 | 267.4 | 291.88
0.18 | 0.0046583 | 74.47 | 280.83 | 307.82
0.19 | 0.0048044 | 75.8 | 294.23 | 323.27
0.2 | 0.0049568 | 77.06 | 306.85 | 338.63
0.21 | 0.0051225 | 78.17 | 319.22 | 353.89
0.22 | 0.0052768 | 79.37 | 331.37 | 368.48
0.23 | 0.005439 | 80.51 | 342.94 | 382.97
0.24 | 0.0056269 | 81.82 | 354.08 | 397.36
0.25 | 0.005659 | 83.03 | 365.12 | 411.48
0.26 | 0.005863 | 84.35 | 375.5 | 424.77
0.27 | 0.006042 | 85.81 | 385.46 | 438.2
0.28 | 0.006255 | 87.15 | 395.03 | 451.45
0.29 | 0.006467 | 88.47 | 404.5 | 463.91
0.3 | 0.006689 | 89.85 | 413.34 | 476.53
0.31 | 0.006885 | 91.06 | 421.77 | 488.81
0.32 | 0.007108 | 92.3 | 429.91 | 500.51
0.33 | 0.007323 | 93.52 | 437.93 | 511.94
0.34 | 0.007549 | 94.63 | 445.35 | 523.07
0.35 | 0.0078 | 95.75 | 452.36 | 534.17
0.36 | 0.008047 | 96.87 | 459.19 | 544.67
0.37 | 0.008313 | 98.07 | 465.83 | 554.69
0.38 | 0.008549 | 99.23 | 472.04 | 564.48
0.39 | 0.008828 | 100.3 | 477.81 | 573.9
0.4 | 0.009127 | 101.34 | 483.44 | 583.4
0.41 | 0.00939 | 102.52 | 489 | 592
0.42 | 0.009661 | 103.55 | 494.11 | 600.5
0.43 | 0.009957 | 104.73 | 499.01 | 608.6
0.44 | 0.010303 | 105.89 | 503.67 | 616.6
0.45 | 0.010606 | 106.83 | 508.3 | 623.8
0.46 | 0.010996 | 108.01 | 512.7 | 630.9
0.47 | 0.011368 | 109.14 | 516.84 | 637.7
0.48 | 0.011768 | 110.25 | 520.98 | 644.7
0.49 | 0.012152 | 111.4 | 524.87 | 650.7
0.5 | 0.012575 | 112.5 | 528.73 | 656.5
0.51 | 0.013015 | 113.62 | 532.39 | 662.3
0.52 | 0.013548 | 114.83 | 535.94 | 667.8
0.53 | 0.01403 | 116.03 | 539.45 | 672.9
0.54 | 0.014563 | 117.11 | 542.83 | 677.6
0.55 | 0.015141 | 118.35 | 546.06 | 682.2
0.56 | 0.015673 | 119.52 | 549.26 | 687
0.57 | 0.016257 | 120.78 | 552.31 | 690.8
0.58 | 0.016925 | 122.06 | 555.28 | 694.4
0.59 | 0.017553 | 123.11 | 558.16 | 698.2
0.6 | 0.018119 | 124.48 | 560.91 | 701.6
0.61 | 0.018814 | 125.75 | 563.62 | 704.8
0.62 | 0.019556 | 127.04 | 566.32 | 707.6
0.63 | 0.020239 | 128.33 | 568.68 | 710
0.64 | 0.02099 | 129.5 | 571.1 | 712.8
0.65 | 0.02176 | 130.76 | 573.3 | 715.1
0.66 | 0.022584 | 132.12 | 575.6 | 717
0.67 | 0.023261 | 133.39 | 577.8 | 718.9
0.68 | 0.024148 | 134.66 | 579.7 | 720.8
0.69 | 0.02497 | 135.91 | 581.8 | 722.1
0.7 | 0.025851 | 137.19 | 583.7 | 723.8
0.71 | 0.026629 | 138.51 | 585.6 | 724.9
0.72 | 0.027664 | 139.87 | 587.4 | 726.3
0.73 | 0.028581 | 140.96 | 589 | 727.4
0.74 | 0.029478 | 142.42 | 590.8 | 728.3
0.75 | 0.030427 | 143.71 | 592.4 | 729.1
0.76 | 0.031536 | 144.95 | 594 | 729.9
0.77 | 0.032608 | 146.36 | 595.1 | 730.9
0.78 | 0.033443 | 147.55 | 596.8 | 731.5
0.79 | 0.034521 | 148.99 | 598.1 | 732.2
0.8 | 0.03572 | 150.29 | 599.4 | 732.9
0.81 | 0.036842 | 151.6 | 600.8 | 733.3
0.82 | 0.037775 | 152.94 | 602.1 | 734.1
0.83 | 0.039086 | 154.36 | 603.1 | 734.5
0.84 | 0.040235 | 155.74 | 604.5 | 734.9
0.85 | 0.041255 | 157.15 | 605.8 | 735.1
0.86 | 0.042613 | 158.43 | 607 | 735.4
0.87 | 0.04381 | 159.79 | 607.8 | 735.6
0.88 | 0.045217 | 161.22 | 609 | 736.3
0.89 | 0.046371 | 162.63 | 610.2 | 736.3
0.9 | 0.047684 | 164.05 | 611 | 736.7
0.91 | 0.049101 | 165.57 | 612.2 | 737
0.92 | 0.050458 | 166.81 | 613.3 | 737.3
0.93 | 0.051887 | 168.42 | 614.1 | 737.5
0.94 | 0.053232 | 169.86 | 615 | 737.9
0.95 | 0.054701 | 171.34 | 616.3 | 738.1
0.96 | 0.055963 | 172.76 | 617.4 | 738.3
0.97 | 0.05735 | 174.07 | 618.4 | 738.3
0.98 | 0.05889 | 175.61 | 619.4 | 738.7
0.99 | 0.06064 | 177.08 | 620.2 | 738.7
1 | 0.06208 | 178.51 | 621.3 | 739.3