## I-V Characteristic (mA-mm)
VDS (V) | VGS = -0.300 V | VGS = 0.100 V | VGS = 0.500 V | VGS = 0.900 V
0 | 5.835e-05 | -0.42149 | -0.8399 | -5.568
0.01 | 0.0008763 | 7.86 | 16.22 | 13.332
0.02 | 0.0014785 | 15.681 | 33.225 | 31.424
0.03 | 0.001937 | 22.848 | 50.107 | 49.635
0.04 | 0.0022894 | 29.502 | 66.95 | 68.15
0.05 | 0.0025598 | 35.465 | 83.58 | 86.07
0.06 | 0.0027884 | 40.938 | 100.11 | 104.33
0.07 | 0.0029733 | 45.908 | 116.32 | 122.06
0.08 | 0.0031483 | 50.21 | 132.6 | 139.83
0.09 | 0.0032933 | 54.088 | 148.69 | 157.19
0.1 | 0.0034388 | 57.36 | 164.33 | 174.87
0.11 | 0.0035758 | 60.49 | 179.8 | 192.12
0.12 | 0.0037064 | 63.19 | 195.2 | 209.25
0.13 | 0.003845 | 65.52 | 210.38 | 226.2
0.14 | 0.0039633 | 67.63 | 224.76 | 242.93
0.15 | 0.0041061 | 69.53 | 239.24 | 259.27
0.16 | 0.0042317 | 71.23 | 253.58 | 275.54
0.17 | 0.0043713 | 72.77 | 266.98 | 291.93
0.18 | 0.0045254 | 74.09 | 280.63 | 307.34
0.19 | 0.0046709 | 75.34 | 293.9 | 322.96
0.2 | 0.0048243 | 76.6 | 306.59 | 338.51
0.21 | 0.0049624 | 77.72 | 318.86 | 353.25
0.22 | 0.0051172 | 78.85 | 330.8 | 368.19
0.23 | 0.0052807 | 80.15 | 342.75 | 382.73
0.24 | 0.0054294 | 81.17 | 353.73 | 396.97
0.25 | 0.0056072 | 82.52 | 364.54 | 410.76
0.26 | 0.005661 | 83.87 | 375.13 | 424.39
0.27 | 0.005858 | 85.23 | 385.27 | 438.07
0.28 | 0.006038 | 86.56 | 394.7 | 450.94
0.29 | 0.006246 | 87.81 | 403.95 | 463.62
0.3 | 0.006453 | 89.14 | 412.97 | 476.15
0.31 | 0.006674 | 90.38 | 421.38 | 488.6
0.32 | 0.006862 | 91.52 | 429.57 | 500.12
0.33 | 0.007094 | 92.77 | 437.53 | 511.73
0.34 | 0.007311 | 93.89 | 444.98 | 523.06
0.35 | 0.007533 | 95.02 | 451.99 | 533.81
0.36 | 0.007782 | 96.19 | 458.83 | 544.43
0.37 | 0.008009 | 97.23 | 465.35 | 554.5
0.38 | 0.008265 | 98.35 | 471.61 | 564.46
0.39 | 0.008503 | 99.44 | 477.38 | 573.9
0.4 | 0.008785 | 100.58 | 483.11 | 582.8
0.41 | 0.009041 | 101.62 | 488.54 | 591.8
0.42 | 0.009341 | 102.78 | 493.69 | 600.2
0.43 | 0.009596 | 103.72 | 498.51 | 608.6
0.44 | 0.009899 | 104.9 | 503.31 | 616.5
0.45 | 0.010235 | 106.03 | 507.81 | 623.6
0.46 | 0.010546 | 107.09 | 512.19 | 630.9
0.47 | 0.010892 | 108.26 | 516.36 | 638.3
0.48 | 0.011292 | 109.25 | 520.41 | 644.7
0.49 | 0.011703 | 110.36 | 524.4 | 650.7
0.5 | 0.012051 | 111.56 | 528.18 | 656.5
0.51 | 0.012514 | 112.65 | 531.84 | 662.6
0.52 | 0.012967 | 113.76 | 535.42 | 667.8
0.53 | 0.013475 | 114.97 | 538.82 | 673.4
0.54 | 0.013901 | 116.17 | 542.29 | 677.6
0.55 | 0.014462 | 117.31 | 545.46 | 682.6
0.56 | 0.015057 | 118.51 | 548.66 | 687
0.57 | 0.015484 | 119.61 | 551.67 | 690.9
0.58 | 0.016142 | 120.83 | 554.7 | 694.8
0.59 | 0.016689 | 122.12 | 557.56 | 698.4
0.6 | 0.017376 | 123.31 | 560.25 | 701.8
0.61 | 0.017959 | 124.59 | 562.98 | 705
0.62 | 0.01869 | 125.83 | 565.64 | 708
0.63 | 0.019312 | 127.09 | 568.11 | 710.4
0.64 | 0.01999 | 128.36 | 570.3 | 713
0.65 | 0.020709 | 129.62 | 572.5 | 715.6
0.66 | 0.021499 | 130.82 | 575 | 717.6
0.67 | 0.022195 | 132.1 | 577 | 719.2
0.68 | 0.022961 | 133.39 | 579.2 | 721
0.69 | 0.023709 | 134.69 | 581.2 | 722.6
0.7 | 0.024559 | 135.95 | 583 | 724.3
0.71 | 0.025434 | 137.09 | 585 | 725.5
0.72 | 0.026221 | 138.48 | 586.6 | 726.6
0.73 | 0.027131 | 139.84 | 588.2 | 727.7
0.74 | 0.028082 | 141.06 | 589.8 | 728.7
0.75 | 0.028969 | 142.44 | 591.7 | 729.5
0.76 | 0.02994 | 143.62 | 593 | 730.6
0.77 | 0.030874 | 145 | 594.6 | 731.1
0.78 | 0.031863 | 146.33 | 596.2 | 731.9
0.79 | 0.032711 | 147.57 | 597.2 | 732.5
0.8 | 0.033839 | 148.89 | 598.8 | 733.3
0.81 | 0.034935 | 150.17 | 600 | 733.8
0.82 | 0.035941 | 151.54 | 601.2 | 734.3
0.83 | 0.037043 | 152.88 | 602.2 | 734.9
0.84 | 0.038175 | 154.25 | 603.8 | 735.1
0.85 | 0.039304 | 155.49 | 604.7 | 735.5
0.86 | 0.040368 | 156.97 | 606 | 736.1
0.87 | 0.0415 | 158.4 | 607 | 736.1
0.88 | 0.042799 | 159.87 | 608.3 | 736.7
0.89 | 0.044199 | 161.32 | 609.5 | 736.7
0.9 | 0.045292 | 162.52 | 610.3 | 737.3
0.91 | 0.046527 | 164.01 | 611.1 | 737.7
0.92 | 0.047745 | 165.45 | 612.2 | 737.7
0.93 | 0.049263 | 166.86 | 613.4 | 738.1
0.94 | 0.050355 | 168.28 | 614.3 | 738.2
0.95 | 0.051755 | 169.68 | 615.4 | 738.5
0.96 | 0.053045 | 171.13 | 616.5 | 738.7
0.97 | 0.05441 | 172.6 | 617.4 | 738.8
0.98 | 0.055943 | 174.01 | 618.4 | 739.3
0.99 | 0.05717 | 175.35 | 619.7 | 739.5
1 | 0.05876 | 176.84 | 620.2 | 739.7