## I-V Characteristic (mA-mm)
VDS (V) | VGS = -0.300 V | VGS = 0.100 V | VGS = 0.500 V | VGS = 0.900 V
0 | 4.9374e-05 | -0.40077 | -0.866 | -5.375
0.01 | 0.0008875 | 7.916 | 16.274 | 12.849
0.02 | 0.0015033 | 15.697 | 33.019 | 31.572
0.03 | 0.0019718 | 22.985 | 50.147 | 49.628
0.04 | 0.0023322 | 29.667 | 66.73 | 68.11
0.05 | 0.0026125 | 35.652 | 83.58 | 86.23
0.06 | 0.0028375 | 41.166 | 100.15 | 103.84
0.07 | 0.0030397 | 46.142 | 116.41 | 121.79
0.08 | 0.0032017 | 50.483 | 132.37 | 139.55
0.09 | 0.0033561 | 54.429 | 148.21 | 157.39
0.1 | 0.0035006 | 57.72 | 164.33 | 174.36
0.11 | 0.0036427 | 60.81 | 179.62 | 191.84
0.12 | 0.0037758 | 63.67 | 194.89 | 209.17
0.13 | 0.0039075 | 65.99 | 210.17 | 225.79
0.14 | 0.0040474 | 68.06 | 224.66 | 242.43
0.15 | 0.0041866 | 70.09 | 239.08 | 259.23
0.16 | 0.0043208 | 71.73 | 253.25 | 275.24
0.17 | 0.0044649 | 73.31 | 267.07 | 291.13
0.18 | 0.0046107 | 74.72 | 280.31 | 307.16
0.19 | 0.0047736 | 76.04 | 293.75 | 322.83
0.2 | 0.0049205 | 77.29 | 306.57 | 337.82
0.21 | 0.005075 | 78.48 | 318.8 | 352.95
0.22 | 0.0052347 | 79.68 | 330.72 | 367.83
0.23 | 0.0053781 | 80.79 | 342.58 | 382.55
0.24 | 0.0055549 | 82.06 | 353.94 | 396.49
0.25 | 0.005678 | 83.26 | 364.52 | 410.49
0.26 | 0.005868 | 84.63 | 375.02 | 424.25
0.27 | 0.006049 | 86.07 | 385.35 | 437.43
0.28 | 0.006253 | 87.36 | 394.79 | 450.71
0.29 | 0.006437 | 88.85 | 404.08 | 463.58
0.3 | 0.006643 | 90.04 | 413.15 | 475.8
0.31 | 0.00683 | 91.32 | 421.75 | 488.06
0.32 | 0.007061 | 92.55 | 429.78 | 500
0.33 | 0.007271 | 93.73 | 437.75 | 511.71
0.34 | 0.007506 | 94.89 | 445.29 | 522.78
0.35 | 0.007726 | 95.99 | 452.53 | 533.5
0.36 | 0.007967 | 97.19 | 459.32 | 544.17
0.37 | 0.008209 | 98.31 | 465.8 | 554.72
0.38 | 0.008435 | 99.39 | 472.06 | 564.27
0.39 | 0.008699 | 100.44 | 478.11 | 573.6
0.4 | 0.008989 | 101.62 | 483.7 | 583
0.41 | 0.009253 | 102.71 | 489.1 | 591.8
0.42 | 0.009521 | 103.79 | 494.26 | 600.6
0.43 | 0.009848 | 105.01 | 499.32 | 608.5
0.44 | 0.01015 | 105.91 | 504.07 | 616.4
0.45 | 0.010496 | 107.05 | 508.54 | 624.3
0.46 | 0.010828 | 108.21 | 512.92 | 631.3
0.47 | 0.011189 | 109.29 | 517.22 | 638.3
0.48 | 0.011548 | 110.4 | 521.21 | 644.9
0.49 | 0.011911 | 111.52 | 525.15 | 651.2
0.5 | 0.012375 | 112.67 | 528.94 | 657.1
0.51 | 0.01279 | 113.81 | 532.74 | 662.8
0.52 | 0.013285 | 114.97 | 536.23 | 668.1
0.53 | 0.01372 | 116.03 | 539.71 | 673.8
0.54 | 0.014252 | 117.27 | 543.06 | 678.6
0.55 | 0.014814 | 118.47 | 546.39 | 683.2
0.56 | 0.015355 | 119.62 | 549.6 | 687.5
0.57 | 0.015933 | 120.86 | 552.57 | 691.8
0.58 | 0.016493 | 121.93 | 555.53 | 695.8
0.59 | 0.017097 | 123.31 | 558.49 | 699.2
0.6 | 0.017732 | 124.58 | 561.27 | 702.4
0.61 | 0.01842 | 125.77 | 563.91 | 705.6
0.62 | 0.019159 | 127.07 | 566.53 | 708.8
0.63 | 0.019772 | 128.22 | 569.09 | 711.2
0.64 | 0.020488 | 129.61 | 571.3 | 714
0.65 | 0.02123 | 130.84 | 573.7 | 716.2
0.66 | 0.02205 | 132.19 | 575.8 | 718.2
0.67 | 0.022717 | 133.33 | 578 | 720.4
0.68 | 0.023518 | 134.63 | 580.2 | 722
0.69 | 0.024421 | 135.93 | 582.1 | 723.6
0.7 | 0.025259 | 137.23 | 584.2 | 725.3
0.71 | 0.026047 | 138.51 | 586 | 726.5
0.72 | 0.027013 | 139.72 | 588 | 727.7
0.73 | 0.027859 | 141.06 | 589.4 | 728.7
0.74 | 0.028911 | 142.35 | 591 | 729.9
0.75 | 0.029686 | 143.71 | 592.8 | 730.9
0.76 | 0.030728 | 145.06 | 594.1 | 731.5
0.77 | 0.031667 | 146.13 | 595.8 | 732.3
0.78 | 0.032678 | 147.53 | 597.2 | 733.1
0.79 | 0.033705 | 148.93 | 598.3 | 733.7
0.8 | 0.034799 | 150.26 | 599.8 | 734.5
0.81 | 0.035806 | 151.63 | 601 | 734.9
0.82 | 0.036862 | 152.88 | 602.2 | 735.2
0.83 | 0.038072 | 154.29 | 603.7 | 735.7
0.84 | 0.039144 | 155.64 | 604.8 | 736.3
0.85 | 0.040537 | 157.03 | 605.9 | 736.5
0.86 | 0.041481 | 158.29 | 607 | 737.3
0.87 | 0.04275 | 159.79 | 607.9 | 737.3
0.88 | 0.043968 | 161.14 | 609.2 | 737.7
0.89 | 0.045004 | 162.58 | 610.3 | 737.9
0.9 | 0.046443 | 164.05 | 611.4 | 738.1
0.91 | 0.047676 | 165.37 | 612.6 | 738.5
0.92 | 0.049288 | 166.74 | 613.5 | 738.7
0.93 | 0.050294 | 168.26 | 614.3 | 738.8
0.94 | 0.051809 | 169.66 | 615.4 | 739.3
0.95 | 0.053193 | 171.25 | 616.6 | 739.5
0.96 | 0.054565 | 172.6 | 617.4 | 739.9
0.97 | 0.056012 | 174.07 | 618.3 | 739.9
0.98 | 0.05732 | 175.52 | 619.7 | 740.2
0.99 | 0.05904 | 176.89 | 620.4 | 740.5
1 | 0.0604 | 178.25 | 621.4 | 740.7