## I-V Characteristic (mA-mm)
VDS (V) | VGS = -0.300 V | VGS = 0.100 V | VGS = 0.500 V | VGS = 0.900 V
0 | 4.7157e-05 | -0.43237 | -0.6505 | -5.241
0.01 | 0.0009163 | 8.046 | 16.105 | 13.105
0.02 | 0.0015434 | 15.806 | 33.162 | 31.364
0.03 | 0.0020176 | 22.963 | 49.995 | 49.615
0.04 | 0.0023903 | 29.703 | 67.06 | 68.06
0.05 | 0.0026757 | 35.784 | 83.71 | 86.01
0.06 | 0.0029133 | 41.328 | 99.87 | 103.9
0.07 | 0.0031147 | 46.228 | 116.51 | 122.31
0.08 | 0.003285 | 50.639 | 132.76 | 139.68
0.09 | 0.0034476 | 54.614 | 148.45 | 157.13
0.1 | 0.0035976 | 57.93 | 164.15 | 174.79
0.11 | 0.0037382 | 61.11 | 180.26 | 192.33
0.12 | 0.0038814 | 63.88 | 195.35 | 209.09
0.13 | 0.0040268 | 66.22 | 210.13 | 225.94
0.14 | 0.0041651 | 68.44 | 224.86 | 242.87
0.15 | 0.0042937 | 70.37 | 239.59 | 259.2
0.16 | 0.0044366 | 72.11 | 253.67 | 275.58
0.17 | 0.0045921 | 73.58 | 267.3 | 291.71
0.18 | 0.0047297 | 75.1 | 280.84 | 307.31
0.19 | 0.0048958 | 76.44 | 294.19 | 322.83
0.2 | 0.0050587 | 77.6 | 306.7 | 338.21
0.21 | 0.0052197 | 78.88 | 319.22 | 353.52
0.22 | 0.0053804 | 79.97 | 331.33 | 367.84
0.23 | 0.0055566 | 81.21 | 343.12 | 382.43
0.24 | 0.005671 | 82.47 | 354.15 | 396.94
0.25 | 0.00587 | 83.79 | 365.24 | 410.77
0.26 | 0.006048 | 85.23 | 375.82 | 424.33
0.27 | 0.006247 | 86.45 | 385.75 | 438.06
0.28 | 0.006437 | 87.9 | 395.41 | 451.12
0.29 | 0.006638 | 89.3 | 404.95 | 463.63
0.3 | 0.006832 | 90.58 | 413.82 | 476.25
0.31 | 0.007055 | 91.8 | 422.39 | 488.7
0.32 | 0.007282 | 93.01 | 430.65 | 500.34
0.33 | 0.007471 | 94.22 | 438.65 | 511.85
0.34 | 0.007719 | 95.33 | 446.11 | 523.04
0.35 | 0.007957 | 96.57 | 453.27 | 534.16
0.36 | 0.008223 | 97.65 | 460.16 | 544.71
0.37 | 0.008457 | 98.8 | 466.83 | 554.72
0.38 | 0.008722 | 100 | 473.06 | 564.66
0.39 | 0.008977 | 101.1 | 478.88 | 574.1
0.4 | 0.009257 | 102.36 | 484.75 | 583.7
0.41 | 0.009547 | 103.19 | 490.22 | 591.9
0.42 | 0.009842 | 104.4 | 495.32 | 600.6
0.43 | 0.01017 | 105.45 | 500.24 | 609.1
0.44 | 0.010466 | 106.67 | 505.03 | 617.2
0.45 | 0.010825 | 107.75 | 509.67 | 624.5
0.46 | 0.01117 | 108.78 | 514.03 | 631.9
0.47 | 0.011569 | 109.89 | 518.23 | 638.5
0.48 | 0.011938 | 111.06 | 522.32 | 645.3
0.49 | 0.012346 | 112.3 | 526.31 | 651.8
0.5 | 0.012723 | 113.16 | 530.14 | 657.8
0.51 | 0.013226 | 114.45 | 533.77 | 663.5
0.52 | 0.013711 | 115.71 | 537.36 | 669
0.53 | 0.014235 | 116.85 | 540.91 | 674.2
0.54 | 0.014752 | 118.07 | 544.25 | 679.1
0.55 | 0.015269 | 119.11 | 547.47 | 683.8
0.56 | 0.01587 | 120.44 | 550.65 | 688.4
0.57 | 0.016478 | 121.72 | 553.8 | 692.4
0.58 | 0.017116 | 122.82 | 556.72 | 696.2
0.59 | 0.017739 | 124.14 | 559.56 | 699.7
0.6 | 0.018382 | 125.27 | 562.37 | 703.4
0.61 | 0.01909 | 126.65 | 565.12 | 706.5
0.62 | 0.019721 | 127.93 | 567.74 | 709.6
0.63 | 0.020504 | 129.13 | 569.9 | 712
0.64 | 0.021276 | 130.45 | 572.3 | 714.6
0.65 | 0.022017 | 131.66 | 574.8 | 717.2
0.66 | 0.022752 | 132.96 | 577 | 719.3
0.67 | 0.023535 | 134.28 | 579.3 | 721.3
0.68 | 0.024469 | 135.5 | 581.6 | 722.9
0.69 | 0.025283 | 136.67 | 583.4 | 724.3
0.7 | 0.026063 | 138.09 | 585 | 726.1
0.71 | 0.026998 | 139.4 | 587 | 727.1
0.72 | 0.027927 | 140.63 | 589 | 728.5
0.73 | 0.028773 | 142.02 | 590.8 | 729.5
0.74 | 0.029914 | 143.14 | 592.4 | 730.7
0.75 | 0.030734 | 144.55 | 593.8 | 731.6
0.76 | 0.031804 | 145.89 | 595.6 | 732.5
0.77 | 0.032786 | 147.24 | 596.8 | 733.5
0.78 | 0.033864 | 148.47 | 598.2 | 734.1
0.79 | 0.034931 | 149.79 | 599.4 | 734.9
0.8 | 0.036089 | 151.13 | 601 | 735.1
0.81 | 0.037065 | 152.52 | 602.2 | 736.1
0.82 | 0.03832 | 153.92 | 603.7 | 736.3
0.83 | 0.039448 | 155.14 | 605 | 736.7
0.84 | 0.040502 | 156.56 | 605.8 | 737.1
0.85 | 0.041787 | 157.95 | 607.1 | 737.7
0.86 | 0.043113 | 159.31 | 608.3 | 738.1
0.87 | 0.044337 | 160.86 | 609.5 | 738.5
0.88 | 0.045488 | 162.05 | 610.6 | 738.7
0.89 | 0.046881 | 163.55 | 611.4 | 739.3
0.9 | 0.048102 | 164.97 | 612.6 | 739.5
0.91 | 0.049463 | 166.41 | 613.8 | 739.7
0.92 | 0.050799 | 167.86 | 614.7 | 739.9
0.93 | 0.052193 | 169.23 | 615.6 | 740.2
0.94 | 0.053631 | 170.59 | 616.7 | 740.5
0.95 | 0.054828 | 172.04 | 617.9 | 740.9
0.96 | 0.056474 | 173.55 | 618.6 | 740.9
0.97 | 0.05814 | 174.87 | 619.8 | 741.1
0.98 | 0.05946 | 176.42 | 620.7 | 741.3
0.99 | 0.06125 | 177.89 | 621.8 | 741.5
1 | 0.06271 | 179.26 | 622.9 | 741.8