## I-V Characteristic (mA-mm)
VDS (V) | VGS = -0.300 V | VGS = 0.100 V | VGS = 0.500 V | VGS = 0.900 V
0 | 3.8086e-05 | -0.37558 | -0.9334 | -5.384
0.01 | 0.0009479 | 7.984 | 16.129 | 13.141
0.02 | 0.0016041 | 15.757 | 33.44 | 31.699
0.03 | 0.0021018 | 23.137 | 50.17 | 49.871
0.04 | 0.0024956 | 29.896 | 67.12 | 68.14
0.05 | 0.0027925 | 35.941 | 83.7 | 86.15
0.06 | 0.0030394 | 41.445 | 100.37 | 104.47
0.07 | 0.0032508 | 46.534 | 116.61 | 122.35
0.08 | 0.0034184 | 50.971 | 132.52 | 139.75
0.09 | 0.0035993 | 54.871 | 149.17 | 157.79
0.1 | 0.0037491 | 58.28 | 164.64 | 175.19
0.11 | 0.0039108 | 61.43 | 179.98 | 192.32
0.12 | 0.0040455 | 64.11 | 195.51 | 209.49
0.13 | 0.0042015 | 66.63 | 210.67 | 226.39
0.14 | 0.0043444 | 68.82 | 225.18 | 243.22
0.15 | 0.0044835 | 70.71 | 239.67 | 259.54
0.16 | 0.0046403 | 72.49 | 254.06 | 275.95
0.17 | 0.0047804 | 74.11 | 267.8 | 291.99
0.18 | 0.0049295 | 75.49 | 281.17 | 307.42
0.19 | 0.0051057 | 76.85 | 294.43 | 323.31
0.2 | 0.0052752 | 78.08 | 307.4 | 338.81
0.21 | 0.0054469 | 79.3 | 319.68 | 353.61
0.22 | 0.0056166 | 80.5 | 331.49 | 368.28
0.23 | 0.00566 | 81.7 | 343.58 | 383.3
0.24 | 0.005852 | 82.92 | 354.83 | 397.37
0.25 | 0.006069 | 84.31 | 365.42 | 411.11
0.26 | 0.006264 | 85.65 | 376.01 | 424.89
0.27 | 0.006474 | 87.07 | 386.27 | 438.39
0.28 | 0.006674 | 88.47 | 395.85 | 451.49
0.29 | 0.006865 | 89.71 | 405.09 | 464.03
0.3 | 0.007103 | 91.12 | 414.25 | 476.72
0.31 | 0.007321 | 92.34 | 422.87 | 488.94
0.32 | 0.007568 | 93.62 | 430.9 | 500.39
0.33 | 0.007776 | 94.84 | 438.88 | 512.25
0.34 | 0.008024 | 95.97 | 446.49 | 523.53
0.35 | 0.008272 | 97.15 | 453.65 | 534.21
0.36 | 0.008542 | 98.38 | 460.46 | 544.68
0.37 | 0.008801 | 99.47 | 467.01 | 555.03
0.38 | 0.009065 | 100.54 | 473.32 | 565.06
0.39 | 0.009367 | 101.66 | 479.3 | 574.6
0.4 | 0.009609 | 102.85 | 484.95 | 583.4
0.41 | 0.009925 | 103.92 | 490.31 | 592.4
0.42 | 0.010221 | 105.1 | 495.52 | 601
0.43 | 0.010578 | 106.06 | 500.59 | 609
0.44 | 0.010895 | 107.25 | 505.23 | 617.1
0.45 | 0.011267 | 108.37 | 509.81 | 624.5
0.46 | 0.011663 | 109.5 | 514.25 | 631.7
0.47 | 0.012016 | 110.68 | 518.51 | 638.9
0.48 | 0.012436 | 111.66 | 522.52 | 645.3
0.49 | 0.012865 | 112.92 | 526.46 | 651.6
0.5 | 0.013348 | 114.02 | 530.36 | 657.6
0.51 | 0.013797 | 115.16 | 534.04 | 663.3
0.52 | 0.014338 | 116.41 | 537.64 | 668.6
0.53 | 0.014851 | 117.51 | 541.09 | 673.9
0.54 | 0.015371 | 118.77 | 544.47 | 678.8
0.55 | 0.015899 | 119.97 | 547.86 | 683.8
0.56 | 0.016522 | 121.24 | 550.89 | 687.8
0.57 | 0.017133 | 122.28 | 554 | 692
0.58 | 0.017756 | 123.61 | 556.92 | 696
0.59 | 0.018443 | 124.86 | 559.89 | 699.7
0.6 | 0.019154 | 126.15 | 562.72 | 702.8
0.61 | 0.019947 | 127.49 | 565.34 | 706
0.62 | 0.020551 | 128.51 | 568.01 | 709.1
0.63 | 0.021405 | 129.99 | 570.3 | 711.7
0.64 | 0.022219 | 131.26 | 572.7 | 714.4
0.65 | 0.023014 | 132.6 | 575 | 716.5
0.66 | 0.023761 | 133.85 | 577.6 | 718.8
0.67 | 0.024605 | 135.06 | 579.1 | 720.6
0.68 | 0.025509 | 136.37 | 581.8 | 722.4
0.69 | 0.026311 | 137.75 | 583.7 | 724
0.7 | 0.027405 | 139 | 585.4 | 725.5
0.71 | 0.02828 | 140.28 | 587.6 | 726.7
0.72 | 0.029227 | 141.64 | 589.2 | 727.9
0.73 | 0.030128 | 142.96 | 591 | 729.3
0.74 | 0.031242 | 144.23 | 592.6 | 730.1
0.75 | 0.032209 | 145.62 | 594.2 | 731.1
0.76 | 0.033298 | 146.75 | 595.8 | 731.8
0.77 | 0.03434 | 148.21 | 597.2 | 732.9
0.78 | 0.035466 | 149.49 | 598.3 | 733.5
0.79 | 0.036529 | 150.84 | 599.8 | 734.3
0.8 | 0.037612 | 152.3 | 601.4 | 734.9
0.81 | 0.038883 | 153.54 | 602.6 | 735.1
0.82 | 0.040046 | 154.93 | 603.8 | 735.6
0.83 | 0.041336 | 156.37 | 605.1 | 736.1
0.84 | 0.042423 | 157.7 | 606.2 | 736.7
0.85 | 0.043683 | 159.11 | 607.5 | 737.1
0.86 | 0.044855 | 160.47 | 608.6 | 737.7
0.87 | 0.04622 | 161.91 | 609.9 | 738.1
0.88 | 0.04757 | 163.35 | 610.8 | 738.3
0.89 | 0.048981 | 164.79 | 611.9 | 738.4
0.9 | 0.050451 | 166.09 | 613.3 | 738.9
0.91 | 0.051651 | 167.68 | 614 | 739.1
0.92 | 0.053247 | 169.1 | 615.1 | 739.5
0.93 | 0.054662 | 170.56 | 616.2 | 739.8
0.94 | 0.056108 | 172.08 | 617.1 | 739.9
0.95 | 0.05768 | 173.28 | 618.2 | 740.2
0.96 | 0.05902 | 174.97 | 619.3 | 740.5
0.97 | 0.06032 | 176.36 | 620.2 | 740.9
0.98 | 0.06212 | 177.86 | 621.3 | 741.1
0.99 | 0.06358 | 179.28 | 622.3 | 740.9
1 | 0.06563 | 180.66 | 623.1 | 741.2