## I-V Characteristic (mA-mm)
VDS (V) | VGS = -0.300 V | VGS = 0.100 V | VGS = 0.500 V | VGS = 0.900 V
0 | 3.9459e-05 | -0.40094 | -0.9404 | -5.221
0.01 | 0.0009577 | 7.977 | 16.204 | 13.223
0.02 | 0.0016316 | 15.809 | 33.396 | 31.829
0.03 | 0.0021402 | 23.147 | 50.068 | 49.817
0.04 | 0.0025385 | 29.916 | 67.09 | 68.39
0.05 | 0.0028469 | 35.954 | 83.43 | 86.23
0.06 | 0.0031059 | 41.52 | 100.03 | 103.99
0.07 | 0.0033241 | 46.53 | 116.59 | 122.1
0.08 | 0.003511 | 50.937 | 132.44 | 139.67
0.09 | 0.0036788 | 54.898 | 148.67 | 157.51
0.1 | 0.0038279 | 58.25 | 164.43 | 174.61
0.11 | 0.0039906 | 61.43 | 179.92 | 192.08
0.12 | 0.0041387 | 64.28 | 195.09 | 209.16
0.13 | 0.0042874 | 66.66 | 210.23 | 225.75
0.14 | 0.0044427 | 68.82 | 225.11 | 242.66
0.15 | 0.0046024 | 70.89 | 239.35 | 259.23
0.16 | 0.0047649 | 72.61 | 253.42 | 275.15
0.17 | 0.0049183 | 74.2 | 267.4 | 291.13
0.18 | 0.0050793 | 75.64 | 280.88 | 307.21
0.19 | 0.0052416 | 77.04 | 293.95 | 322.6
0.2 | 0.005402 | 78.24 | 306.92 | 337.85
0.21 | 0.0055949 | 79.46 | 319.31 | 353
0.22 | 0.005649 | 80.73 | 331.2 | 367.74
0.23 | 0.00587 | 81.94 | 343.08 | 382.4
0.24 | 0.006041 | 83.21 | 354.37 | 396.41
0.25 | 0.006261 | 84.5 | 365.14 | 410.45
0.26 | 0.006473 | 85.93 | 375.53 | 423.9
0.27 | 0.006692 | 87.35 | 385.75 | 437.2
0.28 | 0.006885 | 88.73 | 395.56 | 450.66
0.29 | 0.007101 | 90.2 | 404.68 | 463.19
0.3 | 0.007331 | 91.28 | 413.64 | 475.48
0.31 | 0.007559 | 92.73 | 422.44 | 487.83
0.32 | 0.007798 | 94.02 | 430.58 | 499.63
0.33 | 0.008057 | 95.17 | 438.38 | 511.2
0.34 | 0.008306 | 96.35 | 446.03 | 522.25
0.35 | 0.008527 | 97.53 | 453.22 | 533.1
0.36 | 0.008815 | 98.75 | 460.08 | 543.83
0.37 | 0.009076 | 99.83 | 466.59 | 554.12
0.38 | 0.009371 | 100.99 | 472.86 | 563.76
0.39 | 0.009647 | 102.06 | 478.81 | 573.3
0.4 | 0.009964 | 103.22 | 484.5 | 582.4
0.41 | 0.010273 | 104.39 | 489.86 | 591.4
0.42 | 0.010556 | 105.49 | 495.04 | 599.9
0.43 | 0.010883 | 106.71 | 500.06 | 607.8
0.44 | 0.011272 | 107.69 | 504.85 | 616.3
0.45 | 0.011657 | 108.86 | 509.32 | 623.4
0.46 | 0.011999 | 109.97 | 513.68 | 630.7
0.47 | 0.012398 | 111.08 | 518.03 | 637.5
0.48 | 0.012835 | 112.32 | 522.07 | 644.1
0.49 | 0.013318 | 113.39 | 525.98 | 650.5
0.5 | 0.013789 | 114.55 | 529.8 | 656.6
0.51 | 0.014258 | 115.82 | 533.5 | 662.2
0.52 | 0.014817 | 116.95 | 537.16 | 667.7
0.53 | 0.015318 | 118.02 | 540.58 | 673.1
0.54 | 0.01589 | 119.35 | 543.96 | 677.8
0.55 | 0.016467 | 120.5 | 547.32 | 682.4
0.56 | 0.017128 | 121.78 | 550.41 | 687
0.57 | 0.017722 | 123.06 | 553.52 | 690.9
0.58 | 0.018436 | 124.1 | 556.47 | 695
0.59 | 0.019127 | 125.49 | 559.4 | 698.4
0.6 | 0.019882 | 126.79 | 562.26 | 702
0.61 | 0.02057 | 128.01 | 564.86 | 705.3
0.62 | 0.021344 | 129.38 | 567.52 | 708
0.63 | 0.022102 | 130.53 | 569.9 | 710.8
0.64 | 0.022874 | 131.92 | 572.3 | 713.2
0.65 | 0.023815 | 133.24 | 574.6 | 715.6
0.66 | 0.024624 | 134.52 | 577 | 717.8
0.67 | 0.025546 | 135.79 | 578.9 | 719.9
0.68 | 0.026402 | 137.17 | 581 | 721.6
0.69 | 0.027344 | 138.44 | 583.2 | 723.5
0.7 | 0.028302 | 139.72 | 585.1 | 724.9
0.71 | 0.029125 | 141.06 | 587.2 | 725.9
0.72 | 0.030214 | 142.28 | 588.6 | 727.4
0.73 | 0.031238 | 143.72 | 590.6 | 728.3
0.74 | 0.032326 | 145.03 | 592.4 | 729.7
0.75 | 0.033286 | 146.34 | 593.8 | 730.3
0.76 | 0.034458 | 147.74 | 595.6 | 731.3
0.77 | 0.035557 | 148.94 | 596.8 | 732.2
0.78 | 0.036771 | 150.39 | 598.2 | 732.9
0.79 | 0.037896 | 151.74 | 599.7 | 733.5
0.8 | 0.03907 | 153.1 | 601 | 734.5
0.81 | 0.040213 | 154.41 | 602.4 | 734.9
0.82 | 0.04139 | 155.78 | 603.8 | 735.4
0.83 | 0.042731 | 157.21 | 604.7 | 735.7
0.84 | 0.044079 | 158.63 | 606 | 736.3
0.85 | 0.045536 | 160.03 | 607.2 | 736.7
0.86 | 0.046614 | 161.3 | 608.5 | 737.1
0.87 | 0.048114 | 162.83 | 609.7 | 737.5
0.88 | 0.049433 | 164.27 | 610.6 | 737.9
0.89 | 0.050792 | 165.61 | 611.8 | 738.3
0.9 | 0.052406 | 167.15 | 613 | 738.5
0.91 | 0.053787 | 168.37 | 613.8 | 738.6
0.92 | 0.055319 | 170.02 | 615 | 739.3
0.93 | 0.056718 | 171.48 | 616.2 | 739.1
0.94 | 0.05852 | 172.97 | 617 | 739.5
0.95 | 0.05993 | 174.43 | 618 | 739.9
0.96 | 0.06169 | 175.84 | 619 | 739.9
0.97 | 0.06323 | 177.35 | 619.9 | 740.3
0.98 | 0.0648 | 178.86 | 621.1 | 740.5
0.99 | 0.06632 | 180.42 | 622.1 | 740.9
1 | 0.06834 | 181.7 | 623.1 | 741.1