## I-V Characteristic (mA-mm)
VDS (V) | VGS = -0.300 V | VGS = 0.100 V | VGS = 0.500 V | VGS = 0.900 V
0 | 1.3458e-05 | -0.35787 | -0.9305 | -5.066
0.01 | 0.001041 | 8.034 | 16.137 | 13.27
0.02 | 0.0018035 | 15.859 | 33.297 | 31.779
0.03 | 0.0023728 | 23.189 | 50.006 | 49.844
0.04 | 0.0028288 | 30.047 | 66.87 | 67.9
0.05 | 0.0031755 | 36.112 | 83.51 | 86.13
0.06 | 0.0034655 | 41.678 | 99.71 | 104.07
0.07 | 0.0037205 | 46.806 | 116.23 | 121.62
0.08 | 0.0039386 | 51.283 | 132.5 | 139.27
0.09 | 0.0041374 | 55.246 | 148.45 | 157.32
0.1 | 0.0043236 | 58.7 | 163.81 | 174.15
0.11 | 0.004507 | 61.84 | 179.76 | 191.4
0.12 | 0.0046799 | 64.68 | 195.02 | 208.62
0.13 | 0.0048521 | 67.22 | 209.59 | 225.26
0.14 | 0.0050322 | 69.44 | 224.58 | 241.91
0.15 | 0.0051979 | 71.37 | 239.13 | 258.36
0.16 | 0.0053945 | 73.26 | 253.03 | 274.6
0.17 | 0.0055688 | 74.89 | 266.8 | 290.35
0.18 | 0.005663 | 76.32 | 280.5 | 305.81
0.19 | 0.005848 | 77.8 | 293.75 | 321.84
0.2 | 0.006082 | 79.06 | 306.22 | 336.87
0.21 | 0.006303 | 80.43 | 318.71 | 351.5
0.22 | 0.006543 | 81.62 | 330.94 | 366.38
0.23 | 0.006743 | 82.94 | 342.67 | 381.12
0.24 | 0.006976 | 84.27 | 353.75 | 394.83
0.25 | 0.007204 | 85.59 | 364.75 | 408.72
0.26 | 0.007442 | 86.97 | 375.2 | 422.43
0.27 | 0.007685 | 88.57 | 385.13 | 435.61
0.28 | 0.007941 | 90.06 | 395.05 | 448.62
0.29 | 0.008202 | 91.32 | 404.42 | 461.32
0.3 | 0.008437 | 92.77 | 413.13 | 473.74
0.31 | 0.008726 | 94.15 | 421.86 | 485.65
0.32 | 0.008995 | 95.35 | 430.16 | 497.28
0.33 | 0.009281 | 96.63 | 438.2 | 509.16
0.34 | 0.009567 | 97.76 | 445.56 | 520.11
0.35 | 0.009861 | 99.03 | 452.68 | 530.7
0.36 | 0.010175 | 100.26 | 459.71 | 541.27
0.37 | 0.010472 | 101.36 | 466.31 | 551.62
0.38 | 0.010792 | 102.58 | 472.45 | 561.45
0.39 | 0.011153 | 103.68 | 478.35 | 570.7
0.4 | 0.011519 | 104.91 | 484.17 | 579.8
0.41 | 0.011839 | 106.05 | 489.7 | 588.6
0.42 | 0.012224 | 107.17 | 494.81 | 597.4
0.43 | 0.012609 | 108.27 | 499.68 | 605.5
0.44 | 0.013035 | 109.4 | 504.51 | 613.5
0.45 | 0.013463 | 110.6 | 509.18 | 620.7
0.46 | 0.013929 | 111.76 | 513.47 | 628.1
0.47 | 0.014382 | 112.97 | 517.65 | 634.9
0.48 | 0.01486 | 113.93 | 521.87 | 641.3
0.49 | 0.015418 | 115.17 | 525.85 | 647.9
0.5 | 0.015957 | 116.35 | 529.65 | 653.7
0.51 | 0.016568 | 117.55 | 533.27 | 659.5
0.52 | 0.017159 | 118.87 | 536.94 | 665
0.53 | 0.017862 | 119.98 | 540.47 | 670.1
0.54 | 0.018457 | 121.26 | 543.92 | 674.9
0.55 | 0.019212 | 122.55 | 547.14 | 680
0.56 | 0.019975 | 123.77 | 550.3 | 684
0.57 | 0.020742 | 124.93 | 553.49 | 688.2
0.58 | 0.021541 | 126.27 | 556.5 | 692.3
0.59 | 0.022253 | 127.59 | 559.37 | 696
0.6 | 0.023275 | 128.9 | 562.26 | 699.2
0.61 | 0.024103 | 130.16 | 564.94 | 702.4
0.62 | 0.025011 | 131.36 | 567.64 | 705.5
0.63 | 0.025918 | 132.72 | 569.9 | 708
0.64 | 0.026943 | 134.15 | 572.3 | 710.9
0.65 | 0.027955 | 135.4 | 574.6 | 713.2
0.66 | 0.028866 | 136.79 | 577 | 715.5
0.67 | 0.029924 | 137.91 | 579.1 | 717.2
0.68 | 0.030975 | 139.35 | 581.4 | 719.3
0.69 | 0.032149 | 140.71 | 583.4 | 721
0.7 | 0.033108 | 142.08 | 585.3 | 722.4
0.71 | 0.034384 | 143.39 | 587.6 | 724
0.72 | 0.035625 | 144.67 | 589.2 | 725.5
0.73 | 0.036824 | 146.01 | 591 | 726.7
0.74 | 0.038081 | 147.39 | 592.6 | 727.9
0.75 | 0.039263 | 148.82 | 594.1 | 728.7
0.76 | 0.04062 | 149.98 | 595.8 | 729.5
0.77 | 0.041809 | 151.48 | 597.2 | 730.3
0.78 | 0.043185 | 152.76 | 598.8 | 731.5
0.79 | 0.044673 | 154.21 | 600.2 | 732
0.8 | 0.046144 | 155.64 | 601.5 | 732.9
0.81 | 0.047446 | 156.85 | 602.8 | 733.5
0.82 | 0.048916 | 158.31 | 604.2 | 733.9
0.83 | 0.050515 | 159.72 | 605.4 | 734.3
0.84 | 0.052001 | 161.24 | 606.7 | 735.1
0.85 | 0.053478 | 162.7 | 607.8 | 735.7
0.86 | 0.054994 | 163.97 | 609 | 736.1
0.87 | 0.056805 | 165.55 | 610.3 | 736.3
0.88 | 0.05858 | 167.07 | 611.2 | 736.9
0.89 | 0.06004 | 168.52 | 612.4 | 737.3
0.9 | 0.06175 | 169.91 | 613.4 | 737.7
0.91 | 0.06344 | 171.47 | 614.3 | 738.1
0.92 | 0.06515 | 172.96 | 615.6 | 738.3
0.93 | 0.06703 | 174.43 | 616.6 | 738.3
0.94 | 0.06892 | 175.99 | 617.9 | 738.7
0.95 | 0.07054 | 177.35 | 618.6 | 739.3
0.96 | 0.07237 | 178.94 | 619.7 | 739.3
0.97 | 0.07425 | 180.5 | 620.7 | 739.8
0.98 | 0.0759 | 182.02 | 621.8 | 740.1
0.99 | 0.0782 | 183.56 | 622.9 | 740.5
1 | 0.08056 | 185 | 623.7 | 740.5