## I-V Characteristic (mA-mm)
VDS (V) | VGS = -0.300 V | VGS = 0.100 V | VGS = 0.500 V | VGS = 0.900 V
0 | 3.5276e-05 | -0.35629 | -0.903 | -5.213
0.01 | 0.0009178 | 7.884 | 16.103 | 12.951
0.02 | 0.0015716 | 15.73 | 33.238 | 31.604
0.03 | 0.0020642 | 22.886 | 49.902 | 49.678
0.04 | 0.0024413 | 29.603 | 67.02 | 68.06
0.05 | 0.0027409 | 35.603 | 83.27 | 86.09
0.06 | 0.0029825 | 41.13 | 99.97 | 104.04
0.07 | 0.0032004 | 46.073 | 116.53 | 121.75
0.08 | 0.0033726 | 50.432 | 132.13 | 139.24
0.09 | 0.0035345 | 54.36 | 148.27 | 157.33
0.1 | 0.0036962 | 57.72 | 164.19 | 174.24
0.11 | 0.0038467 | 60.83 | 179.56 | 191.52
0.12 | 0.0039966 | 63.52 | 194.64 | 208.83
0.13 | 0.0041365 | 65.92 | 210.06 | 225.82
0.14 | 0.0042747 | 68.15 | 224.59 | 242.05
0.15 | 0.0044373 | 69.99 | 238.91 | 258.59
0.16 | 0.0045651 | 71.7 | 252.95 | 275.02
0.17 | 0.0047326 | 73.29 | 267.02 | 290.76
0.18 | 0.0048891 | 74.67 | 280.42 | 306.56
0.19 | 0.0050487 | 76.08 | 293.41 | 322.23
0.2 | 0.0052088 | 77.3 | 306.35 | 337.37
0.21 | 0.0053791 | 78.56 | 318.75 | 352.12
0.22 | 0.005551 | 79.7 | 330.46 | 366.87
0.23 | 0.005697 | 80.93 | 342.44 | 381.76
0.24 | 0.005868 | 82.12 | 353.64 | 395.43
0.25 | 0.006066 | 83.51 | 364.26 | 409.29
0.26 | 0.006258 | 84.86 | 374.68 | 423.19
0.27 | 0.006462 | 86.21 | 384.98 | 436.35
0.28 | 0.00666 | 87.69 | 394.7 | 449.31
0.29 | 0.006872 | 88.89 | 403.76 | 462.2
0.3 | 0.007103 | 90.24 | 412.7 | 474.54
0.31 | 0.007305 | 91.5 | 421.49 | 486.52
0.32 | 0.007542 | 92.82 | 429.59 | 498.4
0.33 | 0.00778 | 94 | 437.36 | 510.05
0.34 | 0.008026 | 95.19 | 444.79 | 521.07
0.35 | 0.00826 | 96.35 | 452.11 | 531.69
0.36 | 0.008523 | 97.49 | 458.93 | 542.11
0.37 | 0.008777 | 98.72 | 465.4 | 552.67
0.38 | 0.009055 | 99.68 | 471.5 | 562.38
0.39 | 0.009338 | 100.94 | 477.57 | 571.7
0.4 | 0.009631 | 101.98 | 483.28 | 580.6
0.41 | 0.009954 | 103.06 | 488.57 | 589.6
0.42 | 0.010206 | 104.3 | 493.65 | 598.2
0.43 | 0.010571 | 105.22 | 498.69 | 606.2
0.44 | 0.010929 | 106.41 | 503.46 | 614.2
0.45 | 0.011324 | 107.61 | 507.97 | 621.4
0.46 | 0.011642 | 108.61 | 512.22 | 628.9
0.47 | 0.012021 | 109.93 | 516.52 | 635.5
0.48 | 0.012431 | 110.85 | 520.63 | 642.1
0.49 | 0.012865 | 112.13 | 524.46 | 648.5
0.5 | 0.01335 | 113.22 | 528.22 | 654.6
0.51 | 0.013832 | 114.43 | 531.91 | 660.1
0.52 | 0.014341 | 115.59 | 535.63 | 665.4
0.53 | 0.014859 | 116.64 | 538.96 | 670.8
0.54 | 0.015461 | 117.95 | 542.34 | 675.5
0.55 | 0.016021 | 119.14 | 545.58 | 680.4
0.56 | 0.016649 | 120.44 | 548.79 | 684.6
0.57 | 0.017229 | 121.47 | 551.86 | 688.6
0.58 | 0.017881 | 122.81 | 554.77 | 692.8
0.59 | 0.018583 | 124.04 | 557.64 | 696.2
0.6 | 0.019178 | 125.3 | 560.51 | 699.7
0.61 | 0.019991 | 126.69 | 563.22 | 702.8
0.62 | 0.020712 | 127.79 | 565.77 | 705.6
0.63 | 0.0215 | 129.13 | 568.32 | 708.4
0.64 | 0.022204 | 130.38 | 570.7 | 710.9
0.65 | 0.02308 | 131.7 | 573 | 713
0.66 | 0.023921 | 132.97 | 575.1 | 715.2
0.67 | 0.024796 | 134.24 | 577.1 | 717.3
0.68 | 0.025643 | 135.56 | 579.1 | 719.2
0.69 | 0.026549 | 136.95 | 581.6 | 720.8
0.7 | 0.027474 | 138.19 | 583.4 | 722.1
0.71 | 0.028356 | 139.43 | 585.1 | 723.6
0.72 | 0.029398 | 140.78 | 587.2 | 725.1
0.73 | 0.030372 | 142.12 | 588.6 | 726.1
0.74 | 0.031465 | 143.42 | 590.4 | 727.1
0.75 | 0.032333 | 144.79 | 592 | 728.1
0.76 | 0.033458 | 145.93 | 593.4 | 728.8
0.77 | 0.034566 | 147.31 | 595 | 729.9
0.78 | 0.035542 | 148.7 | 596.5 | 730.6
0.79 | 0.036781 | 150.01 | 597.8 | 731.3
0.8 | 0.037958 | 151.46 | 599.2 | 731.9
0.81 | 0.039154 | 152.69 | 600.5 | 732.3
0.82 | 0.040245 | 154.09 | 601.9 | 732.9
0.83 | 0.041474 | 155.49 | 603 | 733.5
0.84 | 0.042764 | 156.87 | 604.2 | 733.9
0.85 | 0.044022 | 158.19 | 605.5 | 734.3
0.86 | 0.045364 | 159.7 | 606.6 | 734.7
0.87 | 0.046765 | 161.06 | 607.6 | 735.1
0.88 | 0.048063 | 162.51 | 608.7 | 735.5
0.89 | 0.049201 | 163.95 | 610 | 736.1
0.9 | 0.050705 | 165.27 | 611 | 736.1
0.91 | 0.052312 | 166.75 | 612.2 | 736.5
0.92 | 0.053745 | 168.24 | 613.1 | 736.7
0.93 | 0.054947 | 169.64 | 614 | 737
0.94 | 0.056621 | 171.18 | 615 | 737.5
0.95 | 0.05824 | 172.54 | 616.3 | 737.5
0.96 | 0.05954 | 174.19 | 617 | 737.9
0.97 | 0.06134 | 175.63 | 618.2 | 738.1
0.98 | 0.06279 | 177.12 | 619.1 | 738.3
0.99 | 0.06435 | 178.57 | 620.3 | 738.6
1 | 0.06605 | 180.01 | 621.1 | 738.7