## I-V Characteristic (mA-mm)
VDS (V) | VGS = -0.300 V | VGS = 0.100 V | VGS = 0.500 V | VGS = 0.900 V
0 | 3.2748e-05 | -0.44699 | -1.0147 | -5.167
0.01 | 0.0009604 | 7.976 | 16.245 | 13.27
0.02 | 0.001642 | 15.78 | 33.19 | 31.452
0.03 | 0.0021565 | 22.97 | 49.916 | 49.854
0.04 | 0.0025558 | 29.653 | 66.94 | 67.86
0.05 | 0.0028775 | 35.761 | 83.34 | 86.4
0.06 | 0.0031323 | 41.29 | 99.71 | 104.02
0.07 | 0.003356 | 46.206 | 116.58 | 121.78
0.08 | 0.003542 | 50.606 | 132.52 | 139.65
0.09 | 0.0037285 | 54.56 | 148.26 | 157.15
0.1 | 0.0038901 | 57.85 | 163.93 | 174.37
0.11 | 0.0040318 | 61.01 | 179.74 | 191.68
0.12 | 0.0041929 | 63.78 | 195.19 | 208.85
0.13 | 0.0043419 | 66.1 | 209.76 | 225.6
0.14 | 0.0045016 | 68.28 | 224.44 | 242.29
0.15 | 0.0046578 | 70.31 | 239.13 | 258.75
0.16 | 0.0048139 | 71.97 | 252.87 | 274.91
0.17 | 0.0049859 | 73.61 | 266.82 | 290.68
0.18 | 0.0051429 | 75 | 280.25 | 306.2
0.19 | 0.0053163 | 76.44 | 293.38 | 322.36
0.2 | 0.0054876 | 77.6 | 306.01 | 337.18
0.21 | 0.0056477 | 78.89 | 318.64 | 352.02
0.22 | 0.005723 | 80.04 | 330.56 | 366.97
0.23 | 0.005944 | 81.27 | 342.05 | 381.38
0.24 | 0.006136 | 82.51 | 353.24 | 395.39
0.25 | 0.006329 | 83.91 | 364.23 | 409.15
0.26 | 0.006547 | 85.29 | 374.69 | 422.83
0.27 | 0.006765 | 86.62 | 384.62 | 436.07
0.28 | 0.006998 | 88.05 | 394.37 | 449.15
0.29 | 0.007194 | 89.51 | 403.66 | 461.92
0.3 | 0.007436 | 90.81 | 412.34 | 474.15
0.31 | 0.007676 | 92.16 | 421.02 | 486.19
0.32 | 0.00793 | 93.29 | 429.26 | 497.8
0.33 | 0.008175 | 94.57 | 437.09 | 509.7
0.34 | 0.008422 | 95.83 | 444.46 | 520.5
0.35 | 0.008675 | 96.95 | 451.58 | 531.14
0.36 | 0.008904 | 98.21 | 458.57 | 541.74
0.37 | 0.009211 | 99.32 | 465.07 | 551.88
0.38 | 0.009491 | 100.39 | 471.17 | 561.75
0.39 | 0.009817 | 101.57 | 476.99 | 570.7
0.4 | 0.010078 | 102.74 | 482.79 | 580.2
0.41 | 0.010405 | 103.79 | 488.15 | 588.7
0.42 | 0.010721 | 104.94 | 493.25 | 597.6
0.43 | 0.011049 | 106.05 | 498.09 | 605.5
0.44 | 0.011417 | 107.23 | 502.96 | 613.5
0.45 | 0.01179 | 108.4 | 507.46 | 620.7
0.46 | 0.012178 | 109.31 | 511.73 | 627.9
0.47 | 0.012535 | 110.6 | 515.88 | 634.8
0.48 | 0.01303 | 111.76 | 520.04 | 641.5
0.49 | 0.013475 | 112.93 | 523.95 | 647.9
0.5 | 0.014018 | 114.06 | 527.67 | 653.5
0.51 | 0.01448 | 115.2 | 531.33 | 659.1
0.52 | 0.014992 | 116.43 | 534.99 | 664.6
0.53 | 0.015575 | 117.59 | 538.44 | 669.7
0.54 | 0.01614 | 118.82 | 541.71 | 674.4
0.55 | 0.016793 | 119.88 | 544.99 | 679.2
0.56 | 0.017455 | 121.24 | 548.18 | 683.8
0.57 | 0.018118 | 122.5 | 551.3 | 687.5
0.58 | 0.018754 | 123.71 | 554.25 | 691.6
0.59 | 0.01951 | 124.99 | 556.98 | 695.2
0.6 | 0.020244 | 126.09 | 559.88 | 698.4
0.61 | 0.021035 | 127.5 | 562.58 | 701.6
0.62 | 0.021756 | 128.79 | 565.24 | 704.4
0.63 | 0.022592 | 130.1 | 567.74 | 707.5
0.64 | 0.023417 | 131.48 | 570.2 | 709.6
0.65 | 0.024192 | 132.64 | 572.3 | 712.3
0.66 | 0.025137 | 134.01 | 574.6 | 714.4
0.67 | 0.025968 | 135.32 | 576.6 | 716.2
0.68 | 0.02692 | 136.57 | 578.9 | 718
0.69 | 0.027863 | 137.85 | 581.2 | 719.6
0.7 | 0.028847 | 139.15 | 582.8 | 721.2
0.71 | 0.02986 | 140.55 | 584.6 | 722.6
0.72 | 0.030884 | 141.83 | 586.4 | 724
0.73 | 0.031905 | 143.26 | 588.2 | 725.3
0.74 | 0.032967 | 144.34 | 589.8 | 726.1
0.75 | 0.034005 | 145.74 | 591.1 | 727.1
0.76 | 0.035159 | 147.16 | 593 | 728.1
0.77 | 0.036269 | 148.47 | 594.3 | 728.7
0.78 | 0.037484 | 149.96 | 596 | 729.2
0.79 | 0.038737 | 151.02 | 597.4 | 730.2
0.8 | 0.039797 | 152.45 | 598.3 | 730.7
0.81 | 0.04108 | 153.88 | 600.1 | 731.5
0.82 | 0.042363 | 155.24 | 601.2 | 731.9
0.83 | 0.043636 | 156.67 | 602.5 | 732.5
0.84 | 0.044955 | 157.95 | 603.8 | 733.1
0.85 | 0.046275 | 159.37 | 604.8 | 733.3
0.86 | 0.047732 | 160.87 | 605.8 | 733.9
0.87 | 0.048829 | 162.27 | 607.2 | 734.3
0.88 | 0.050536 | 163.67 | 608.4 | 734.9
0.89 | 0.051841 | 165.11 | 609.5 | 734.9
0.9 | 0.053496 | 166.53 | 610.6 | 735.1
0.91 | 0.05485 | 168.01 | 611.4 | 735.4
0.92 | 0.056354 | 169.66 | 612.6 | 735.9
0.93 | 0.0582 | 170.89 | 613.6 | 735.9
0.94 | 0.05936 | 172.45 | 614.6 | 736.3
0.95 | 0.06102 | 173.94 | 615.9 | 736.7
0.96 | 0.06278 | 175.4 | 616.6 | 736.7
0.97 | 0.06427 | 176.96 | 617.9 | 737.1
0.98 | 0.06623 | 178.42 | 618.6 | 737.5
0.99 | 0.06782 | 179.94 | 619.6 | 737.7
1 | 0.06978 | 181.38 | 620.6 | 737.8