## I-V Characteristic (mA-mm)
VDS (V) | VGS = -0.300 V | VGS = 0.100 V | VGS = 0.500 V | VGS = 0.900 V
0 | 2.694e-05 | -0.35049 | -0.9078 | -5.078
0.01 | 0.0010426 | 8.059 | 16.143 | 13.364
0.02 | 0.0017982 | 15.905 | 33.352 | 31.641
0.03 | 0.0023678 | 23.205 | 50.096 | 49.995
0.04 | 0.0028057 | 30.13 | 67.16 | 68.1
0.05 | 0.0031569 | 36.227 | 83.67 | 86.65
0.06 | 0.0034428 | 41.769 | 100 | 104.19
0.07 | 0.0036924 | 46.883 | 116.57 | 122.03
0.08 | 0.0039082 | 51.425 | 132.76 | 140.03
0.09 | 0.0040959 | 55.369 | 148.69 | 157.49
0.1 | 0.0042777 | 58.8 | 164.43 | 174.65
0.11 | 0.0044616 | 62.03 | 180.26 | 192.16
0.12 | 0.0046217 | 64.82 | 195.26 | 209.3
0.13 | 0.0047941 | 67.33 | 210.1 | 225.79
0.14 | 0.0049608 | 69.58 | 225.37 | 242.77
0.15 | 0.0051424 | 71.53 | 239.72 | 259.36
0.16 | 0.0053142 | 73.37 | 253.53 | 275.27
0.17 | 0.0054945 | 74.93 | 267.48 | 291.15
0.18 | 0.0056785 | 76.46 | 281.01 | 306.95
0.19 | 0.005725 | 77.96 | 294.19 | 322.86
0.2 | 0.005949 | 79.05 | 306.82 | 337.63
0.21 | 0.006166 | 80.43 | 319.46 | 352.66
0.22 | 0.006399 | 81.64 | 331.35 | 367.59
0.23 | 0.006585 | 82.87 | 343.08 | 381.82
0.24 | 0.00682 | 84.22 | 354.37 | 396.09
0.25 | 0.007039 | 85.59 | 365.34 | 410.1
0.26 | 0.00728 | 87.05 | 375.64 | 423.43
0.27 | 0.007501 | 88.46 | 385.72 | 436.65
0.28 | 0.007747 | 89.91 | 395.68 | 449.94
0.29 | 0.008007 | 91.25 | 404.79 | 462.58
0.3 | 0.008229 | 92.62 | 413.56 | 474.66
0.31 | 0.008521 | 93.89 | 422.33 | 486.85
0.32 | 0.008803 | 95.26 | 430.54 | 498.68
0.33 | 0.009089 | 96.45 | 438.4 | 510.45
0.34 | 0.00933 | 97.49 | 445.75 | 521.12
0.35 | 0.009627 | 98.88 | 452.98 | 531.9
0.36 | 0.009923 | 100.08 | 459.96 | 542.66
0.37 | 0.010226 | 101.14 | 466.47 | 552.67
0.38 | 0.010541 | 102.45 | 472.57 | 562.45
0.39 | 0.010894 | 103.42 | 478.5 | 571.5
0.4 | 0.01123 | 104.7 | 484.3 | 581.2
0.41 | 0.011546 | 105.74 | 489.74 | 589.8
0.42 | 0.011921 | 106.89 | 494.76 | 598.1
0.43 | 0.012273 | 108.05 | 499.72 | 606.3
0.44 | 0.012698 | 109.15 | 504.55 | 614
0.45 | 0.013098 | 110.29 | 509.15 | 621.8
0.46 | 0.013538 | 111.44 | 513.4 | 628.7
0.47 | 0.014007 | 112.64 | 517.6 | 635.3
0.48 | 0.014459 | 113.68 | 521.83 | 642.1
0.49 | 0.015011 | 114.96 | 525.76 | 648.7
0.5 | 0.015542 | 116.09 | 529.49 | 654.5
0.51 | 0.016165 | 117.27 | 533.18 | 659.7
0.52 | 0.016698 | 118.59 | 536.83 | 665.3
0.53 | 0.017342 | 119.63 | 540.36 | 670.6
0.54 | 0.018049 | 120.91 | 543.61 | 675.6
0.55 | 0.01871 | 122.14 | 546.94 | 679.8
0.56 | 0.019395 | 123.4 | 550.14 | 684.3
0.57 | 0.020178 | 124.67 | 553.31 | 688.4
0.58 | 0.020965 | 125.87 | 556.28 | 692.3
0.59 | 0.021692 | 127.2 | 559.08 | 696
0.6 | 0.022613 | 128.54 | 561.97 | 699.3
0.61 | 0.023413 | 129.79 | 564.65 | 702.5
0.62 | 0.024408 | 131 | 567.31 | 705.3
0.63 | 0.025278 | 132.32 | 569.81 | 708
0.64 | 0.02614 | 133.72 | 572.1 | 710.6
0.65 | 0.027031 | 135 | 574.5 | 712.9
0.66 | 0.028109 | 136.37 | 576.6 | 715.2
0.67 | 0.0291 | 137.5 | 579 | 717.1
0.68 | 0.030133 | 138.95 | 581.2 | 718.9
0.69 | 0.031231 | 140.25 | 583 | 720.5
0.7 | 0.032189 | 141.58 | 585 | 722
0.71 | 0.033421 | 143.04 | 586.6 | 723.6
0.72 | 0.034694 | 144.22 | 588.6 | 724.9
0.73 | 0.035793 | 145.63 | 590.4 | 725.9
0.74 | 0.03689 | 146.97 | 591.9 | 726.9
0.75 | 0.038246 | 148.37 | 594 | 728.1
0.76 | 0.039495 | 149.6 | 595.1 | 728.7
0.77 | 0.040644 | 150.94 | 596.6 | 729.7
0.78 | 0.041895 | 152.32 | 598.1 | 730.3
0.79 | 0.043326 | 153.74 | 599.4 | 731.3
0.8 | 0.044751 | 155.01 | 601 | 731.7
0.81 | 0.045851 | 156.35 | 602.2 | 732.2
0.82 | 0.047498 | 157.79 | 603.8 | 733.1
0.83 | 0.048823 | 159.32 | 604.7 | 733.5
0.84 | 0.050568 | 160.67 | 606 | 733.9
0.85 | 0.051701 | 162.16 | 607.1 | 734.5
0.86 | 0.053439 | 163.45 | 608.5 | 734.9
0.87 | 0.054863 | 165 | 609.4 | 735.1
0.88 | 0.056381 | 166.38 | 610.6 | 735.5
0.89 | 0.0581 | 167.83 | 611.8 | 736.1
0.9 | 0.05972 | 169.2 | 612.8 | 736.3
0.91 | 0.06125 | 170.73 | 613.8 | 736.5
0.92 | 0.06301 | 172.26 | 615 | 737
0.93 | 0.06463 | 173.79 | 615.8 | 737.1
0.94 | 0.06649 | 175.25 | 617 | 737.7
0.95 | 0.06823 | 176.64 | 618.2 | 737.7
0.96 | 0.06981 | 178.27 | 618.8 | 737.9
0.97 | 0.07174 | 179.8 | 619.9 | 738.3
0.98 | 0.07381 | 181.32 | 621.1 | 738.3
0.99 | 0.07539 | 182.84 | 622 | 738.7
1 | 0.07776 | 184.23 | 623 | 739