## I-V Characteristic (mA-mm)
VDS (V) | VGS = -0.300 V | VGS = 0.100 V | VGS = 0.500 V | VGS = 0.900 V
0 | 4.3765e-05 | -0.46107 | -0.9141 | -5.284
0.01 | 0.0009105 | 7.95 | 16.119 | 13.094
0.02 | 0.0015523 | 15.637 | 33.063 | 31.318
0.03 | 0.0020367 | 22.87 | 50.106 | 49.721
0.04 | 0.0024112 | 29.549 | 66.82 | 67.86
0.05 | 0.0027022 | 35.608 | 83.44 | 85.77
0.06 | 0.0029439 | 41.043 | 99.71 | 103.87
0.07 | 0.0031434 | 46.037 | 116.19 | 121.86
0.08 | 0.0033243 | 50.4 | 132.32 | 139.21
0.09 | 0.0034857 | 54.266 | 148.05 | 156.73
0.1 | 0.0036397 | 57.66 | 163.97 | 174.54
0.11 | 0.0037897 | 60.7 | 179.56 | 191.68
0.12 | 0.0039235 | 63.51 | 194.7 | 208.57
0.13 | 0.004074 | 65.88 | 209.57 | 225.42
0.14 | 0.0042149 | 67.98 | 224.14 | 241.99
0.15 | 0.0043419 | 70.03 | 238.96 | 258.67
0.16 | 0.004496 | 71.69 | 252.69 | 274.67
0.17 | 0.0046428 | 73.18 | 266.5 | 290.79
0.18 | 0.0047975 | 74.57 | 280.08 | 306.35
0.19 | 0.0049507 | 76 | 293.27 | 321.82
0.2 | 0.0051104 | 77.16 | 305.93 | 337.45
0.21 | 0.0052907 | 78.37 | 318.33 | 352.21
0.22 | 0.0054417 | 79.57 | 330.43 | 366.79
0.23 | 0.0056221 | 80.75 | 341.98 | 381.47
0.24 | 0.005685 | 81.96 | 353.34 | 395.81
0.25 | 0.005898 | 83.22 | 364.28 | 409.5
0.26 | 0.006098 | 84.66 | 374.63 | 423.16
0.27 | 0.006301 | 86.01 | 384.61 | 436.69
0.28 | 0.006492 | 87.42 | 394.23 | 449.54
0.29 | 0.006705 | 88.81 | 403.73 | 462.42
0.3 | 0.006924 | 90.02 | 412.46 | 474.77
0.31 | 0.007151 | 91.34 | 421.12 | 487.07
0.32 | 0.007372 | 92.61 | 429.38 | 498.65
0.33 | 0.00759 | 93.8 | 437.33 | 510.18
0.34 | 0.007849 | 95.04 | 444.73 | 521.67
0.35 | 0.008092 | 96.11 | 451.86 | 532.37
0.36 | 0.008352 | 97.27 | 458.8 | 542.81
0.37 | 0.008601 | 98.35 | 465.39 | 553.05
0.38 | 0.008861 | 99.48 | 471.58 | 563.08
0.39 | 0.009128 | 100.54 | 477.45 | 572.3
0.4 | 0.009383 | 101.63 | 483.26 | 581.6
0.41 | 0.009696 | 102.82 | 488.68 | 590.8
0.42 | 0.010041 | 103.92 | 493.71 | 599.2
0.43 | 0.010353 | 105.09 | 498.68 | 607.4
0.44 | 0.01065 | 106.03 | 503.5 | 615
0.45 | 0.011018 | 107.23 | 508.1 | 622.9
0.46 | 0.011392 | 108.33 | 512.39 | 629.9
0.47 | 0.011781 | 109.45 | 516.64 | 636.6
0.48 | 0.012156 | 110.6 | 520.67 | 643.3
0.49 | 0.012602 | 111.68 | 524.68 | 649.4
0.5 | 0.013076 | 112.84 | 528.44 | 655.5
0.51 | 0.013507 | 114.01 | 532.12 | 661.5
0.52 | 0.014 | 115.24 | 535.68 | 666.9
0.53 | 0.014528 | 116.34 | 539.22 | 672.2
0.54 | 0.0151 | 117.61 | 542.55 | 677
0.55 | 0.015606 | 118.76 | 545.77 | 681.6
0.56 | 0.016238 | 119.95 | 548.95 | 686
0.57 | 0.016859 | 121.16 | 552.05 | 690.2
0.58 | 0.0175 | 122.34 | 555.04 | 694
0.59 | 0.018142 | 123.59 | 557.92 | 698
0.6 | 0.018822 | 124.86 | 560.71 | 701.3
0.61 | 0.019486 | 126.15 | 563.48 | 704.4
0.62 | 0.020162 | 127.49 | 566.01 | 707.4
0.63 | 0.021016 | 128.57 | 568.51 | 710
0.64 | 0.021722 | 129.95 | 570.7 | 712.8
0.65 | 0.022607 | 131.22 | 573.2 | 714.9
0.66 | 0.023352 | 132.46 | 575.4 | 717.2
0.67 | 0.024179 | 133.82 | 577.6 | 718.8
0.68 | 0.025107 | 135 | 579.8 | 720.8
0.69 | 0.025905 | 136.35 | 581.4 | 722.4
0.7 | 0.026915 | 137.59 | 583.6 | 724
0.71 | 0.027755 | 138.94 | 585.4 | 725.3
0.72 | 0.028638 | 140.13 | 587.6 | 726.7
0.73 | 0.029586 | 141.5 | 588.7 | 727.5
0.74 | 0.030647 | 142.78 | 590.8 | 728.7
0.75 | 0.031704 | 144.1 | 592.4 | 729.7
0.76 | 0.032789 | 145.5 | 593.8 | 730.6
0.77 | 0.033758 | 146.62 | 595.4 | 731.5
0.78 | 0.034883 | 148.08 | 596.8 | 731.9
0.79 | 0.035947 | 149.45 | 598.1 | 732.4
0.8 | 0.036966 | 150.74 | 599.4 | 733.5
0.81 | 0.038265 | 152.12 | 600.7 | 734.1
0.82 | 0.039352 | 153.38 | 602.1 | 734.5
0.83 | 0.040443 | 154.8 | 603.2 | 734.9
0.84 | 0.04166 | 156.17 | 604.4 | 735.4
0.85 | 0.042937 | 157.53 | 605.6 | 736.1
0.86 | 0.044187 | 158.87 | 606.8 | 736.3
0.87 | 0.045586 | 160.27 | 607.8 | 736.7
0.88 | 0.046717 | 161.75 | 609 | 737
0.89 | 0.047963 | 163.13 | 610.1 | 737.1
0.9 | 0.049517 | 164.63 | 611 | 737.7
0.91 | 0.050788 | 165.91 | 612.2 | 738.1
0.92 | 0.052383 | 167.41 | 613.3 | 738.2
0.93 | 0.053811 | 168.81 | 614.2 | 738.3
0.94 | 0.055228 | 170.34 | 615.4 | 738.6
0.95 | 0.056587 | 171.86 | 616.3 | 739
0.96 | 0.05806 | 173.22 | 617.2 | 738.8
0.97 | 0.05966 | 174.71 | 618.2 | 739.5
0.98 | 0.06072 | 176.12 | 619.5 | 739.7
0.99 | 0.06275 | 177.71 | 619.9 | 739.9
1 | 0.06427 | 179.06 | 621.2 | 739.9