## I-V Characteristic (mA-mm)
VDS (V) | VGS = -0.300 V | VGS = 0.100 V | VGS = 0.500 V | VGS = 0.900 V
0 | 5.068e-05 | -0.42291 | -0.8782 | -5.339
0.01 | 0.0008613 | 7.948 | 16.159 | 13.194
0.02 | 0.001463 | 15.7 | 33.416 | 31.781
0.03 | 0.0019128 | 22.775 | 50.108 | 49.904
0.04 | 0.0022597 | 29.446 | 67.38 | 68.32
0.05 | 0.0025339 | 35.463 | 83.67 | 86.29
0.06 | 0.0027682 | 40.794 | 100.3 | 104.42
0.07 | 0.0029549 | 45.761 | 117.03 | 122.62
0.08 | 0.003131 | 50.13 | 132.77 | 140.11
0.09 | 0.0032721 | 53.925 | 148.91 | 157.95
0.1 | 0.0034132 | 57.31 | 164.95 | 175.51
0.11 | 0.0035514 | 60.31 | 180.4 | 192.86
0.12 | 0.003671 | 62.96 | 195.52 | 209.69
0.13 | 0.0038082 | 65.35 | 210.78 | 226.5
0.14 | 0.0039389 | 67.47 | 225.54 | 243.77
0.15 | 0.0040671 | 69.35 | 239.87 | 260
0.16 | 0.004213 | 71.05 | 253.91 | 276.12
0.17 | 0.0043498 | 72.51 | 267.96 | 292.49
0.18 | 0.0044895 | 73.93 | 281.52 | 308.03
0.19 | 0.0046373 | 75.16 | 294.44 | 323.64
0.2 | 0.0047941 | 76.48 | 307.21 | 339.16
0.21 | 0.0049496 | 77.65 | 319.81 | 354.19
0.22 | 0.0050863 | 78.77 | 331.53 | 368.65
0.23 | 0.0052592 | 80.04 | 343.34 | 383.47
0.24 | 0.0054277 | 81.14 | 354.78 | 397.84
0.25 | 0.0055987 | 82.43 | 365.5 | 411.64
0.26 | 0.005638 | 83.79 | 375.72 | 425.07
0.27 | 0.005844 | 85.23 | 385.94 | 438.71
0.28 | 0.006038 | 86.53 | 395.73 | 452.03
0.29 | 0.006236 | 87.85 | 404.85 | 464.35
0.3 | 0.006431 | 89.17 | 413.66 | 476.75
0.31 | 0.006662 | 90.41 | 422.48 | 489.3
0.32 | 0.006868 | 91.64 | 430.64 | 500.82
0.33 | 0.007068 | 92.65 | 438.33 | 512.38
0.34 | 0.00728 | 93.98 | 445.74 | 523.46
0.35 | 0.007518 | 95.1 | 453.05 | 534.53
0.36 | 0.00777 | 96.21 | 459.91 | 544.99
0.37 | 0.007979 | 97.47 | 466.31 | 555.04
0.38 | 0.008224 | 98.36 | 472.42 | 564.87
0.39 | 0.00848 | 99.6 | 478.43 | 574.5
0.4 | 0.008741 | 100.66 | 484.15 | 583.4
0.41 | 0.009008 | 101.74 | 489.38 | 591.9
0.42 | 0.009292 | 102.94 | 494.49 | 600.6
0.43 | 0.009589 | 103.91 | 499.48 | 609
0.44 | 0.009869 | 105.11 | 504.27 | 617
0.45 | 0.010237 | 106.17 | 508.66 | 624.2
0.46 | 0.010562 | 107.31 | 512.94 | 631.3
0.47 | 0.010946 | 108.27 | 517.24 | 638.1
0.48 | 0.011276 | 109.41 | 521.32 | 644.9
0.49 | 0.01166 | 110.63 | 525.11 | 651.1
0.5 | 0.012087 | 111.72 | 528.89 | 656.9
0.51 | 0.012524 | 112.9 | 532.54 | 662.5
0.52 | 0.012999 | 113.88 | 536.19 | 668.1
0.53 | 0.013441 | 115.13 | 539.57 | 673.4
0.54 | 0.013969 | 116.43 | 542.87 | 678
0.55 | 0.014462 | 117.51 | 546.12 | 682.4
0.56 | 0.015026 | 118.81 | 549.29 | 687
0.57 | 0.015572 | 119.87 | 552.33 | 691.2
0.58 | 0.016196 | 121.13 | 555.22 | 694.8
0.59 | 0.01669 | 122.34 | 558.08 | 698.4
0.6 | 0.017337 | 123.62 | 560.89 | 701.6
0.61 | 0.018028 | 124.77 | 563.56 | 704.8
0.62 | 0.018634 | 126.02 | 566.12 | 707.6
0.63 | 0.019307 | 127.34 | 568.69 | 710.1
0.64 | 0.020062 | 128.58 | 570.7 | 712.8
0.65 | 0.020778 | 129.88 | 573.3 | 715.3
0.66 | 0.021508 | 131 | 575.4 | 717.2
0.67 | 0.02229 | 132.36 | 577.6 | 719.2
0.68 | 0.023053 | 133.67 | 579.6 | 720.8
0.69 | 0.023752 | 134.94 | 581.8 | 722.1
0.7 | 0.024605 | 136.25 | 583.6 | 723.6
0.71 | 0.025466 | 137.39 | 585.4 | 725.3
0.72 | 0.026338 | 138.76 | 587.2 | 726.5
0.73 | 0.027105 | 140.08 | 588.6 | 727.7
0.74 | 0.028056 | 141.32 | 590.2 | 728.5
0.75 | 0.029018 | 142.66 | 591.9 | 729.3
0.76 | 0.030023 | 143.9 | 593.4 | 730.1
0.77 | 0.030946 | 145.2 | 594.9 | 731.3
0.78 | 0.031858 | 146.45 | 596.2 | 731.5
0.79 | 0.032888 | 147.83 | 597.8 | 732.2
0.8 | 0.03389 | 149.05 | 599.2 | 732.7
0.81 | 0.034958 | 150.42 | 600.2 | 733.3
0.82 | 0.036038 | 151.78 | 601.5 | 733.9
0.83 | 0.037121 | 153.1 | 602.8 | 734.3
0.84 | 0.038182 | 154.62 | 603.9 | 734.7
0.85 | 0.039345 | 155.76 | 605.4 | 735.1
0.86 | 0.040541 | 157.23 | 606.5 | 735.5
0.87 | 0.041691 | 158.6 | 607.4 | 735.6
0.88 | 0.042809 | 160.03 | 608.6 | 736.3
0.89 | 0.044014 | 161.39 | 609.7 | 736.3
0.9 | 0.045354 | 162.85 | 610.6 | 736.7
0.91 | 0.046427 | 164.29 | 611.8 | 737.3
0.92 | 0.047775 | 165.7 | 612.9 | 737.7
0.93 | 0.049123 | 167.09 | 614 | 737.7
0.94 | 0.050457 | 168.52 | 614.9 | 737.9
0.95 | 0.051624 | 169.96 | 615.9 | 738.1
0.96 | 0.053164 | 171.45 | 617 | 738.6
0.97 | 0.054535 | 172.89 | 617.8 | 738.6
0.98 | 0.056052 | 174.39 | 618.8 | 738.7
0.99 | 0.05734 | 175.63 | 619.8 | 738.8
1 | 0.05897 | 177.15 | 620.9 | 739.1