## I-V Characteristic (mA-mm)
VDS (V) | VGS = -0.300 V | VGS = 0.100 V | VGS = 0.500 V | VGS = 0.900 V
0 | 6.211e-05 | -0.4222 | -0.9924 | -5.081
0.01 | 0.0008403 | 7.886 | 16.294 | 13.161
0.02 | 0.0014193 | 15.764 | 33.149 | 31.456
0.03 | 0.0018596 | 22.943 | 49.935 | 49.744
0.04 | 0.0022005 | 29.542 | 66.98 | 68.18
0.05 | 0.0024626 | 35.565 | 83.51 | 86.15
0.06 | 0.0026872 | 41.054 | 99.87 | 103.86
0.07 | 0.0028729 | 45.999 | 116.33 | 122.25
0.08 | 0.0030361 | 50.336 | 132.64 | 139.9
0.09 | 0.0031833 | 54.233 | 148.37 | 157.13
0.1 | 0.003327 | 57.56 | 164.01 | 174.59
0.11 | 0.0034539 | 60.67 | 179.84 | 192.06
0.12 | 0.0035915 | 63.33 | 195.25 | 209.21
0.13 | 0.0037296 | 65.66 | 209.86 | 225.74
0.14 | 0.0038399 | 67.86 | 224.74 | 242.5
0.15 | 0.0039865 | 69.71 | 239.28 | 259.19
0.16 | 0.0041136 | 71.37 | 253.09 | 275.26
0.17 | 0.0042501 | 72.98 | 267.02 | 291.25
0.18 | 0.0043916 | 74.22 | 280.51 | 307.17
0.19 | 0.0045353 | 75.56 | 293.62 | 322.62
0.2 | 0.004687 | 76.77 | 306.26 | 337.9
0.21 | 0.0048283 | 77.9 | 318.73 | 353.3
0.22 | 0.0049864 | 79.08 | 330.81 | 367.87
0.23 | 0.0051536 | 80.25 | 342.28 | 382.23
0.24 | 0.0053093 | 81.49 | 353.48 | 396.54
0.25 | 0.0055068 | 82.74 | 364.51 | 410.42
0.26 | 0.0056708 | 83.98 | 374.93 | 424.1
0.27 | 0.005747 | 85.33 | 384.86 | 437.39
0.28 | 0.005919 | 86.73 | 394.62 | 450.56
0.29 | 0.006147 | 87.99 | 403.87 | 463.3
0.3 | 0.006363 | 89.37 | 412.62 | 475.51
0.31 | 0.006587 | 90.66 | 421.27 | 487.9
0.32 | 0.006775 | 91.68 | 429.5 | 499.72
0.33 | 0.006995 | 92.94 | 437.33 | 511.21
0.34 | 0.0072 | 94.09 | 444.71 | 522.28
0.35 | 0.007445 | 95.28 | 451.8 | 533.24
0.36 | 0.007685 | 96.53 | 458.77 | 543.93
0.37 | 0.007937 | 97.5 | 465.24 | 554.05
0.38 | 0.008197 | 98.79 | 471.38 | 563.76
0.39 | 0.008418 | 99.75 | 477.21 | 573.2
0.4 | 0.008714 | 100.9 | 482.98 | 582.3
0.41 | 0.008993 | 101.96 | 488.43 | 591.4
0.42 | 0.009296 | 103.05 | 493.47 | 599.9
0.43 | 0.009575 | 104.23 | 498.32 | 607.8
0.44 | 0.009911 | 105.25 | 503.15 | 615.9
0.45 | 0.010222 | 106.39 | 507.7 | 623.4
0.46 | 0.01057 | 107.35 | 512.02 | 630.2
0.47 | 0.010945 | 108.5 | 516.16 | 637.3
0.48 | 0.011323 | 109.73 | 520.23 | 644.1
0.49 | 0.011733 | 110.73 | 524.26 | 650.3
0.5 | 0.012097 | 112.04 | 527.96 | 656.4
0.51 | 0.012594 | 113.05 | 531.59 | 661.9
0.52 | 0.01303 | 114.29 | 535.17 | 667.4
0.53 | 0.013552 | 115.49 | 538.7 | 672.9
0.54 | 0.014013 | 116.51 | 542.05 | 677.6
0.55 | 0.014502 | 117.81 | 545.18 | 682.2
0.56 | 0.015093 | 118.98 | 548.4 | 686.4
0.57 | 0.015649 | 120.15 | 551.49 | 690.7
0.58 | 0.01625 | 121.44 | 554.53 | 694.8
0.59 | 0.016841 | 122.68 | 557.25 | 698
0.6 | 0.017493 | 123.82 | 560.08 | 701.6
0.61 | 0.018088 | 125.13 | 562.79 | 704.6
0.62 | 0.018777 | 126.31 | 565.4 | 707.6
0.63 | 0.019591 | 127.65 | 567.92 | 710.4
0.64 | 0.020271 | 128.97 | 570.1 | 712.8
0.65 | 0.020966 | 130.05 | 572.5 | 715.2
0.66 | 0.02169 | 131.36 | 574.8 | 717.2
0.67 | 0.022509 | 132.65 | 576.8 | 719.2
0.68 | 0.023298 | 134 | 578.8 | 720.9
0.69 | 0.02413 | 135.24 | 581 | 722.6
0.7 | 0.024986 | 136.53 | 583 | 724
0.71 | 0.025832 | 137.81 | 584.8 | 725.3
0.72 | 0.026679 | 139.14 | 586.5 | 726.3
0.73 | 0.027624 | 140.38 | 588.2 | 727.7
0.74 | 0.02855 | 141.59 | 589.8 | 728.7
0.75 | 0.029494 | 142.92 | 591.4 | 729.5
0.76 | 0.030449 | 144.26 | 593 | 730.3
0.77 | 0.03142 | 145.54 | 594.3 | 731.3
0.78 | 0.032538 | 146.89 | 595.8 | 731.9
0.79 | 0.033403 | 148.09 | 597.2 | 732.7
0.8 | 0.034458 | 149.45 | 598.8 | 733.3
0.81 | 0.035506 | 150.85 | 599.9 | 733.7
0.82 | 0.036775 | 152.13 | 601.2 | 734.5
0.83 | 0.03789 | 153.57 | 602.2 | 734.7
0.84 | 0.03895 | 154.74 | 603.7 | 735.1
0.85 | 0.04 | 156.25 | 604.6 | 735.5
0.86 | 0.041247 | 157.63 | 605.8 | 735.9
0.87 | 0.042541 | 159.08 | 607 | 736.3
0.88 | 0.043753 | 160.35 | 608.3 | 736.7
0.89 | 0.045083 | 161.71 | 609.1 | 737
0.9 | 0.04608 | 163.11 | 610.2 | 737.1
0.91 | 0.047461 | 164.61 | 611.1 | 737.7
0.92 | 0.048846 | 166.01 | 612.2 | 737.9
0.93 | 0.050257 | 167.3 | 613.4 | 737.9
0.94 | 0.051445 | 168.84 | 614.2 | 738.5
0.95 | 0.052983 | 170.28 | 615.3 | 738.6
0.96 | 0.054319 | 171.73 | 616.5 | 738.7
0.97 | 0.055559 | 173.37 | 617.4 | 738.8
0.98 | 0.05719 | 174.55 | 618.4 | 739.1
0.99 | 0.05858 | 176.11 | 619.5 | 739.5
1 | 0.06006 | 177.59 | 620.2 | 739.7