## I-V Characteristic (mA-mm)
VDS (V) | VGS = -0.300 V | VGS = 0.100 V | VGS = 0.500 V | VGS = 0.900 V
0 | 5.21e-05 | -0.44742 | -0.8323 | -5.203
0.01 | 0.0009339 | 8.009 | 16.276 | 13.359
0.02 | 0.0015881 | 15.875 | 33.26 | 31.621
0.03 | 0.0020848 | 23.167 | 50.112 | 49.855
0.04 | 0.0024726 | 29.864 | 67 | 68.39
0.05 | 0.0027757 | 36.012 | 83.75 | 86.19
0.06 | 0.0030252 | 41.624 | 99.95 | 104.07
0.07 | 0.0032347 | 46.566 | 116.67 | 122.2
0.08 | 0.0034307 | 50.974 | 132.92 | 140.07
0.09 | 0.003605 | 54.969 | 148.73 | 157.27
0.1 | 0.0037676 | 58.28 | 164.27 | 174.67
0.11 | 0.0039174 | 61.51 | 179.94 | 192.33
0.12 | 0.0040684 | 64.24 | 195.61 | 209.42
0.13 | 0.0042232 | 66.58 | 210.17 | 225.97
0.14 | 0.0043567 | 68.82 | 224.95 | 242.7
0.15 | 0.0045186 | 70.78 | 239.69 | 259.42
0.16 | 0.0046752 | 72.49 | 253.71 | 275.21
0.17 | 0.004822 | 74.14 | 267.38 | 291.63
0.18 | 0.0049939 | 75.48 | 280.88 | 307.3
0.19 | 0.0051717 | 76.84 | 294.28 | 322.71
0.2 | 0.0053508 | 78.02 | 306.89 | 337.97
0.21 | 0.0055162 | 79.31 | 319.42 | 353.07
0.22 | 0.005693 | 80.43 | 331.54 | 367.93
0.23 | 0.005776 | 81.74 | 343.12 | 382.19
0.24 | 0.005992 | 82.91 | 354.27 | 396.37
0.25 | 0.006191 | 84.27 | 365.11 | 410.43
0.26 | 0.006401 | 85.61 | 375.76 | 423.98
0.27 | 0.006634 | 86.91 | 385.67 | 437.26
0.28 | 0.006841 | 88.37 | 395.34 | 450.49
0.29 | 0.007073 | 89.73 | 404.83 | 463.09
0.3 | 0.007304 | 91.06 | 413.61 | 475.38
0.31 | 0.007555 | 92.39 | 422.14 | 487.78
0.32 | 0.007779 | 93.56 | 430.38 | 499.53
0.33 | 0.00806 | 94.84 | 438.36 | 510.9
0.34 | 0.008304 | 95.97 | 445.72 | 521.96
0.35 | 0.008585 | 97.18 | 452.83 | 532.76
0.36 | 0.00884 | 98.35 | 459.75 | 543.65
0.37 | 0.009121 | 99.52 | 466.39 | 553.59
0.38 | 0.009414 | 100.62 | 472.5 | 563.3
0.39 | 0.00967 | 101.74 | 478.31 | 572.7
0.4 | 0.010009 | 102.99 | 484.04 | 582.2
0.41 | 0.010328 | 103.83 | 489.56 | 591
0.42 | 0.010666 | 105.13 | 494.67 | 599.3
0.43 | 0.010968 | 106.19 | 499.49 | 607.4
0.44 | 0.011367 | 107.31 | 504.33 | 615.4
0.45 | 0.011743 | 108.49 | 508.93 | 623.1
0.46 | 0.01213 | 109.47 | 513.27 | 629.7
0.47 | 0.012534 | 110.68 | 517.42 | 637.1
0.48 | 0.01296 | 111.81 | 521.57 | 643.7
0.49 | 0.013442 | 112.99 | 525.58 | 650.1
0.5 | 0.013898 | 114.16 | 529.35 | 655.8
0.51 | 0.014432 | 115.25 | 533 | 661.4
0.52 | 0.014986 | 116.41 | 536.6 | 666.9
0.53 | 0.015564 | 117.71 | 540.11 | 672.2
0.54 | 0.016146 | 118.83 | 543.45 | 677
0.55 | 0.016726 | 120.03 | 546.7 | 681.3
0.56 | 0.017371 | 121.26 | 549.9 | 686.2
0.57 | 0.018031 | 122.58 | 553 | 690.2
0.58 | 0.018738 | 123.81 | 556.07 | 693.9
0.59 | 0.019439 | 125.06 | 558.81 | 697.4
0.6 | 0.020215 | 126.17 | 561.61 | 701.2
0.61 | 0.020907 | 127.59 | 564.39 | 704
0.62 | 0.021726 | 128.87 | 567.02 | 706.9
0.63 | 0.022518 | 130.06 | 569.56 | 709.6
0.64 | 0.023436 | 131.51 | 572 | 712.5
0.65 | 0.024256 | 132.68 | 573.9 | 714.6
0.66 | 0.025062 | 134.08 | 576.4 | 716.9
0.67 | 0.026036 | 135.3 | 578.6 | 718.8
0.68 | 0.026891 | 136.69 | 580.6 | 720.6
0.69 | 0.027945 | 137.88 | 582.8 | 722
0.7 | 0.02884 | 139.19 | 584.5 | 723.6
0.71 | 0.029938 | 140.55 | 586.6 | 725.1
0.72 | 0.030767 | 141.88 | 588.2 | 726
0.73 | 0.031978 | 143.26 | 590.1 | 727.7
0.74 | 0.032961 | 144.39 | 591.7 | 728.5
0.75 | 0.034088 | 145.81 | 593 | 729.7
0.76 | 0.035227 | 147.17 | 594.7 | 730.3
0.77 | 0.036441 | 148.51 | 596.2 | 731.3
0.78 | 0.03756 | 149.9 | 597.8 | 731.9
0.79 | 0.038606 | 151.12 | 599.2 | 732.5
0.8 | 0.039884 | 152.52 | 600.6 | 733.3
0.81 | 0.041185 | 153.92 | 601.9 | 733.8
0.82 | 0.042555 | 155.3 | 603.2 | 734.5
0.83 | 0.043597 | 156.73 | 604.5 | 734.9
0.84 | 0.045016 | 158.05 | 605.5 | 735.2
0.85 | 0.046373 | 159.47 | 606.9 | 735.7
0.86 | 0.047696 | 160.82 | 607.8 | 736.3
0.87 | 0.049065 | 162.35 | 609 | 736.3
0.88 | 0.050391 | 163.61 | 610.2 | 737
0.89 | 0.052069 | 165.18 | 611 | 737.1
0.9 | 0.053166 | 166.62 | 612.2 | 737.7
0.91 | 0.054922 | 168.05 | 613.4 | 737.9
0.92 | 0.056353 | 169.62 | 614.3 | 738.1
0.93 | 0.05794 | 170.89 | 615.6 | 738.3
0.94 | 0.05936 | 172.5 | 616.4 | 738.7
0.95 | 0.06109 | 173.99 | 617.4 | 738.8
0.96 | 0.06289 | 175.45 | 618.6 | 739.3
0.97 | 0.06439 | 176.91 | 619.4 | 739.7
0.98 | 0.06587 | 178.41 | 620.4 | 739.7
0.99 | 0.06772 | 179.92 | 621.4 | 740.1
1 | 0.06933 | 181.42 | 622.6 | 740.2