## I-V Characteristic (mA-mm)
VDS (V) | VGS = -0.300 V | VGS = 0.100 V | VGS = 0.500 V | VGS = 0.900 V
0 | 4.0565e-05 | -0.44177 | -0.9196 | -5.007
0.01 | 0.0009266 | 8.037 | 16.316 | 13.209
0.02 | 0.0015834 | 15.937 | 33.28 | 31.668
0.03 | 0.0020743 | 23.215 | 50.219 | 49.922
0.04 | 0.0024584 | 30.044 | 67.06 | 68.46
0.05 | 0.0027645 | 36.172 | 83.99 | 86.59
0.06 | 0.0030079 | 41.751 | 100.47 | 104.18
0.07 | 0.0032272 | 46.858 | 116.95 | 122.44
0.08 | 0.0034099 | 51.323 | 133.04 | 140.4
0.09 | 0.003573 | 55.256 | 149.22 | 157.79
0.1 | 0.0037367 | 58.69 | 164.77 | 175.01
0.11 | 0.0038888 | 61.83 | 180.28 | 193.03
0.12 | 0.0040364 | 64.59 | 196.16 | 209.93
0.13 | 0.0041869 | 67.06 | 210.86 | 226.62
0.14 | 0.0043384 | 69.3 | 225.44 | 243.32
0.15 | 0.0044939 | 71.27 | 240.34 | 260.15
0.16 | 0.0046393 | 72.89 | 254.39 | 276.33
0.17 | 0.0048025 | 74.63 | 268.1 | 292.12
0.18 | 0.00497 | 75.96 | 281.62 | 308.1
0.19 | 0.0051195 | 77.36 | 295.03 | 323.69
0.2 | 0.0053043 | 78.61 | 307.73 | 338.7
0.21 | 0.0054783 | 79.87 | 320.16 | 354.01
0.22 | 0.0056608 | 81.05 | 332.32 | 368.89
0.23 | 0.00573 | 82.18 | 344.07 | 383.23
0.24 | 0.005954 | 83.58 | 355.12 | 397.41
0.25 | 0.006161 | 84.9 | 365.98 | 411.64
0.26 | 0.006368 | 86.23 | 376.74 | 425.17
0.27 | 0.00658 | 87.56 | 386.65 | 438.48
0.28 | 0.006815 | 89.04 | 396.28 | 451.65
0.29 | 0.00705 | 90.38 | 405.79 | 464.47
0.3 | 0.007237 | 91.67 | 414.71 | 476.81
0.31 | 0.007498 | 92.97 | 423.23 | 488.93
0.32 | 0.007742 | 94.12 | 431.43 | 500.87
0.33 | 0.008008 | 95.43 | 439.48 | 512.4
0.34 | 0.008238 | 96.67 | 446.94 | 523.34
0.35 | 0.008513 | 97.78 | 454.04 | 534.35
0.36 | 0.008785 | 99.07 | 460.9 | 545.01
0.37 | 0.009054 | 100.06 | 467.66 | 555.22
0.38 | 0.009339 | 101.3 | 473.83 | 564.95
0.39 | 0.009643 | 102.42 | 479.64 | 574.1
0.4 | 0.009954 | 103.55 | 485.34 | 583.5
0.41 | 0.010212 | 104.71 | 490.86 | 592.4
0.42 | 0.010581 | 105.81 | 496.04 | 601
0.43 | 0.010923 | 106.95 | 500.89 | 608.9
0.44 | 0.01133 | 108.09 | 505.71 | 616.7
0.45 | 0.01167 | 109.16 | 510.33 | 624.7
0.46 | 0.012069 | 110.34 | 514.68 | 631.9
0.47 | 0.012495 | 111.42 | 518.83 | 638.7
0.48 | 0.012902 | 112.68 | 522.88 | 645.1
0.49 | 0.01335 | 113.74 | 526.93 | 651.8
0.5 | 0.013821 | 114.96 | 530.77 | 657.5
0.51 | 0.014327 | 116.03 | 534.37 | 663
0.52 | 0.014828 | 117.32 | 537.97 | 668.5
0.53 | 0.015419 | 118.5 | 541.49 | 674.2
0.54 | 0.016005 | 119.72 | 544.87 | 678.8
0.55 | 0.016665 | 120.94 | 548.1 | 683.4
0.56 | 0.017259 | 122.19 | 551.27 | 687.5
0.57 | 0.017946 | 123.38 | 554.41 | 691.6
0.58 | 0.018645 | 124.66 | 557.45 | 695.8
0.59 | 0.019288 | 125.97 | 560.15 | 699.3
0.6 | 0.02006 | 127.18 | 563.04 | 702.6
0.61 | 0.020767 | 128.5 | 565.79 | 705.6
0.62 | 0.021564 | 129.73 | 568.43 | 708.8
0.63 | 0.022286 | 131.1 | 570.7 | 711.2
0.64 | 0.023195 | 132.38 | 573.1 | 714
0.65 | 0.024039 | 133.6 | 575.4 | 716.2
0.66 | 0.024874 | 134.88 | 577.8 | 718.4
0.67 | 0.025765 | 136.23 | 580 | 720.3
0.68 | 0.0267 | 137.55 | 581.8 | 722
0.69 | 0.027706 | 138.99 | 584.2 | 723.6
0.7 | 0.028524 | 140.18 | 586 | 725.3
0.71 | 0.029588 | 141.54 | 587.8 | 726.5
0.72 | 0.030572 | 142.86 | 589.8 | 727.5
0.73 | 0.03181 | 144.19 | 591.4 | 728.7
0.74 | 0.032715 | 145.39 | 593.2 | 729.7
0.75 | 0.033757 | 146.66 | 594.3 | 730.7
0.76 | 0.03489 | 148.09 | 596.2 | 731.5
0.77 | 0.03597 | 149.39 | 597.8 | 732.2
0.78 | 0.037089 | 150.76 | 599.2 | 733.1
0.79 | 0.038252 | 152 | 600.5 | 733.8
0.8 | 0.039532 | 153.41 | 601.9 | 734.3
0.81 | 0.040682 | 154.84 | 603.1 | 734.9
0.82 | 0.041995 | 156.21 | 604.3 | 735.5
0.83 | 0.043369 | 157.67 | 605.8 | 736.1
0.84 | 0.044776 | 158.84 | 607.1 | 736.5
0.85 | 0.045961 | 160.39 | 607.9 | 736.9
0.86 | 0.047251 | 161.78 | 609.1 | 737.3
0.87 | 0.048586 | 163.24 | 610.3 | 737.5
0.88 | 0.04992 | 164.61 | 611.5 | 738.1
0.89 | 0.051563 | 165.99 | 612.2 | 738.3
0.9 | 0.052903 | 167.47 | 613.5 | 738.7
0.91 | 0.054399 | 168.96 | 614.7 | 738.9
0.92 | 0.055845 | 170.46 | 615.6 | 739.3
0.93 | 0.05734 | 171.77 | 616.7 | 739.4
0.94 | 0.05872 | 173.37 | 617.9 | 739.7
0.95 | 0.06024 | 174.87 | 618.8 | 739.9
0.96 | 0.06214 | 176.35 | 619.8 | 740.2
0.97 | 0.06383 | 177.95 | 620.8 | 740.3
0.98 | 0.06571 | 179.22 | 621.8 | 740.7
0.99 | 0.06707 | 180.78 | 622.7 | 741.1
1 | 0.06882 | 182.29 | 623.8 | 741.1