## I-V Characteristic (mA-mm)
VDS (V) | VGS = -0.300 V | VGS = 0.100 V | VGS = 0.500 V | VGS = 0.900 V
0 | 5.189e-05 | -0.36308 | -0.9436 | -5.283
0.01 | 0.0009237 | 8.005 | 16.2 | 13.494
0.02 | 0.00157 | 15.937 | 33.425 | 31.625
0.03 | 0.0020683 | 23.237 | 50.206 | 49.88
0.04 | 0.0024528 | 30.083 | 67.3 | 68.16
0.05 | 0.0027542 | 36.184 | 83.83 | 86.23
0.06 | 0.0029995 | 41.795 | 100.12 | 104.42
0.07 | 0.0032078 | 46.842 | 116.65 | 122.3
0.08 | 0.0034008 | 51.276 | 132.96 | 140.11
0.09 | 0.0035649 | 55.293 | 149.01 | 157.54
0.1 | 0.0037342 | 58.65 | 164.51 | 175.07
0.11 | 0.0038773 | 61.76 | 180.36 | 192.29
0.12 | 0.0040256 | 64.67 | 195.59 | 209.22
0.13 | 0.0041689 | 67.12 | 210.33 | 226.55
0.14 | 0.0043099 | 69.22 | 225.38 | 242.84
0.15 | 0.0044698 | 71.21 | 239.97 | 259.34
0.16 | 0.004626 | 73.08 | 253.76 | 275.66
0.17 | 0.0047818 | 74.57 | 267.64 | 291.8
0.18 | 0.0049396 | 75.96 | 281.36 | 307.27
0.19 | 0.0051082 | 77.37 | 294.51 | 322.99
0.2 | 0.0052803 | 78.52 | 307.13 | 338.4
0.21 | 0.0054416 | 79.77 | 319.59 | 353.34
0.22 | 0.0056196 | 81 | 331.8 | 368.14
0.23 | 0.005679 | 82.18 | 343.42 | 382.68
0.24 | 0.005899 | 83.54 | 354.6 | 396.85
0.25 | 0.006091 | 84.79 | 365.58 | 410.66
0.26 | 0.006305 | 86.23 | 376.01 | 424.15
0.27 | 0.006533 | 87.58 | 385.93 | 437.9
0.28 | 0.006742 | 89.02 | 395.8 | 450.62
0.29 | 0.006959 | 90.34 | 405.16 | 463.35
0.3 | 0.007191 | 91.57 | 413.93 | 475.95
0.31 | 0.007425 | 92.89 | 422.58 | 487.98
0.32 | 0.007646 | 94.1 | 430.89 | 499.72
0.33 | 0.007913 | 95.31 | 438.84 | 511.36
0.34 | 0.008148 | 96.47 | 446.17 | 522.46
0.35 | 0.008437 | 97.68 | 453.35 | 533.13
0.36 | 0.008694 | 98.79 | 460.37 | 543.79
0.37 | 0.00897 | 100.03 | 466.89 | 553.9
0.38 | 0.009261 | 101.18 | 472.97 | 563.86
0.39 | 0.00952 | 102.24 | 478.94 | 573.2
0.4 | 0.009847 | 103.34 | 484.75 | 582.2
0.41 | 0.010154 | 104.46 | 490.14 | 591
0.42 | 0.010485 | 105.61 | 495.21 | 599.6
0.43 | 0.010794 | 106.69 | 500.17 | 607.7
0.44 | 0.011174 | 107.8 | 504.97 | 615.5
0.45 | 0.011556 | 108.91 | 509.57 | 623
0.46 | 0.011949 | 110.09 | 513.84 | 630.1
0.47 | 0.012383 | 111.17 | 518 | 637.3
0.48 | 0.012807 | 112.26 | 522.22 | 643.7
0.49 | 0.013248 | 113.45 | 526.12 | 649.8
0.5 | 0.013672 | 114.6 | 529.9 | 655.7
0.51 | 0.014244 | 115.8 | 533.51 | 661.4
0.52 | 0.014794 | 116.96 | 537.06 | 666.9
0.53 | 0.015365 | 118.05 | 540.58 | 671.8
0.54 | 0.015868 | 119.38 | 543.9 | 676.6
0.55 | 0.016506 | 120.6 | 547.12 | 681.6
0.56 | 0.017134 | 121.8 | 550.19 | 685.9
0.57 | 0.017796 | 123.03 | 553.41 | 690.2
0.58 | 0.018494 | 124.21 | 556.31 | 693.7
0.59 | 0.019182 | 125.55 | 559.12 | 697.4
0.6 | 0.019882 | 126.77 | 562 | 700.8
0.61 | 0.020643 | 128.08 | 564.64 | 704.1
0.62 | 0.021437 | 129.29 | 567.26 | 706.8
0.63 | 0.022293 | 130.57 | 569.73 | 709.6
0.64 | 0.023107 | 131.86 | 572 | 712
0.65 | 0.023852 | 133.19 | 574.4 | 714.4
0.66 | 0.024723 | 134.44 | 576.6 | 716.4
0.67 | 0.025606 | 135.67 | 578.6 | 718.5
0.68 | 0.026492 | 137.05 | 580.8 | 720
0.69 | 0.027441 | 138.4 | 582.8 | 721.8
0.7 | 0.028532 | 139.63 | 584.8 | 723.3
0.71 | 0.029472 | 140.98 | 586.6 | 724.9
0.72 | 0.030408 | 142.18 | 588.2 | 725.9
0.73 | 0.03139 | 143.58 | 589.8 | 727.1
0.74 | 0.032482 | 144.94 | 591.7 | 728.1
0.75 | 0.033739 | 146.2 | 593.3 | 729
0.76 | 0.034729 | 147.59 | 594.8 | 729.9
0.77 | 0.035863 | 148.81 | 596.2 | 730.6
0.78 | 0.036975 | 150.22 | 597.8 | 731.5
0.79 | 0.038032 | 151.49 | 599 | 731.9
0.8 | 0.039341 | 152.91 | 600.5 | 732.5
0.81 | 0.040554 | 154.11 | 601.8 | 733.3
0.82 | 0.041813 | 155.57 | 603 | 733.5
0.83 | 0.043066 | 157.03 | 604.3 | 734.3
0.84 | 0.044465 | 158.41 | 605.6 | 734.9
0.85 | 0.045588 | 159.8 | 606.6 | 735.1
0.86 | 0.046945 | 161.03 | 607.8 | 735.4
0.87 | 0.048423 | 162.58 | 609 | 736.1
0.88 | 0.049772 | 164.05 | 610.1 | 736.3
0.89 | 0.05128 | 165.45 | 611.1 | 736.3
0.9 | 0.052307 | 166.99 | 612.2 | 736.7
0.91 | 0.054088 | 168.28 | 613.2 | 737.1
0.92 | 0.055591 | 169.88 | 614.2 | 737.3
0.93 | 0.05713 | 171.3 | 615.4 | 737.5
0.94 | 0.05865 | 172.76 | 616.3 | 737.9
0.95 | 0.06017 | 174.17 | 617.4 | 738.2
0.96 | 0.0616 | 175.71 | 618.3 | 738.3
0.97 | 0.06333 | 177.2 | 619.4 | 738.6
0.98 | 0.06519 | 178.65 | 620.4 | 738.7
0.99 | 0.06679 | 180.2 | 621.4 | 738.8
1 | 0.06816 | 181.47 | 622.4 | 739.5