## I-V Characteristic (mA-mm)
VDS (V) | VGS = -0.300 V | VGS = 0.100 V | VGS = 0.500 V | VGS = 0.900 V
0 | 5.0283e-05 | -0.37869 | -0.8583 | -5.309
0.01 | 0.0008897 | 8.016 | 16.262 | 13.269
0.02 | 0.0015105 | 15.895 | 33.096 | 31.426
0.03 | 0.0019784 | 23.169 | 50.371 | 50.076
0.04 | 0.0023461 | 30.068 | 66.93 | 68.27
0.05 | 0.0026285 | 36.117 | 84.1 | 86.55
0.06 | 0.0028597 | 41.673 | 100.42 | 104.38
0.07 | 0.003066 | 46.745 | 116.65 | 122.48
0.08 | 0.0032406 | 51.168 | 132.9 | 140.14
0.09 | 0.0033971 | 55.158 | 148.93 | 157.43
0.1 | 0.0035389 | 58.56 | 164.75 | 175.23
0.11 | 0.0036841 | 61.63 | 180.18 | 192.57
0.12 | 0.003834 | 64.41 | 195.73 | 209.53
0.13 | 0.003965 | 66.91 | 210.64 | 226.42
0.14 | 0.0041128 | 69.03 | 225.34 | 243.38
0.15 | 0.0042459 | 70.97 | 239.99 | 259.87
0.16 | 0.0043821 | 72.74 | 254.23 | 275.99
0.17 | 0.0045395 | 74.33 | 267.82 | 292.17
0.18 | 0.004691 | 75.71 | 281.23 | 307.85
0.19 | 0.0048565 | 77.06 | 294.85 | 323.65
0.2 | 0.0050139 | 78.24 | 307.46 | 338.96
0.21 | 0.0051746 | 79.44 | 319.71 | 353.99
0.22 | 0.0053337 | 80.63 | 331.95 | 368.63
0.23 | 0.0054935 | 81.86 | 343.61 | 383.04
0.24 | 0.0056842 | 83.1 | 354.86 | 397.75
0.25 | 0.005738 | 84.27 | 365.62 | 411.4
0.26 | 0.005958 | 85.71 | 376.25 | 424.93
0.27 | 0.006148 | 87.09 | 386.34 | 438.58
0.28 | 0.006363 | 88.42 | 395.85 | 451.61
0.29 | 0.00656 | 89.78 | 405.36 | 464.3
0.3 | 0.006787 | 91.04 | 414.26 | 476.72
0.31 | 0.007003 | 92.44 | 422.78 | 489.12
0.32 | 0.007241 | 93.56 | 430.93 | 500.75
0.33 | 0.007487 | 94.75 | 439.01 | 512.42
0.34 | 0.007686 | 95.96 | 446.45 | 523.65
0.35 | 0.007942 | 97.13 | 453.59 | 534.53
0.36 | 0.008201 | 98.28 | 460.44 | 545.06
0.37 | 0.008458 | 99.35 | 467.07 | 555.08
0.38 | 0.008732 | 100.53 | 473.33 | 565.2
0.39 | 0.008999 | 101.5 | 479.17 | 574.6
0.4 | 0.00929 | 102.74 | 484.82 | 583.8
0.41 | 0.009564 | 103.9 | 490.33 | 592.6
0.42 | 0.009889 | 105.08 | 495.54 | 601
0.43 | 0.01022 | 106.14 | 500.44 | 609.5
0.44 | 0.010576 | 107.21 | 505.22 | 617.2
0.45 | 0.010871 | 108.29 | 509.82 | 624.5
0.46 | 0.011296 | 109.41 | 514.24 | 631.6
0.47 | 0.011646 | 110.6 | 518.33 | 638.7
0.48 | 0.012048 | 111.62 | 522.46 | 645.3
0.49 | 0.012433 | 112.8 | 526.46 | 651.8
0.5 | 0.012893 | 114.01 | 530.29 | 657.7
0.51 | 0.013412 | 115.14 | 533.95 | 663.2
0.52 | 0.013827 | 116.35 | 537.48 | 668.6
0.53 | 0.014374 | 117.39 | 541.03 | 674
0.54 | 0.014898 | 118.68 | 544.38 | 678.8
0.55 | 0.015489 | 119.91 | 547.62 | 683.4
0.56 | 0.016054 | 121.02 | 550.82 | 687.6
0.57 | 0.016675 | 122.41 | 553.85 | 691.8
0.58 | 0.017278 | 123.45 | 556.89 | 695.6
0.59 | 0.01793 | 124.78 | 559.71 | 699.2
0.6 | 0.01863 | 126.15 | 562.56 | 702.9
0.61 | 0.019298 | 127.29 | 565.27 | 705.9
0.62 | 0.020051 | 128.58 | 567.86 | 708.9
0.63 | 0.020673 | 129.83 | 570.3 | 711.7
0.64 | 0.021513 | 131.16 | 572.7 | 714
0.65 | 0.022248 | 132.44 | 575 | 716.2
0.66 | 0.023207 | 133.72 | 577 | 718.5
0.67 | 0.023894 | 134.86 | 579.6 | 720.3
0.68 | 0.024798 | 136.28 | 581.4 | 722
0.69 | 0.025636 | 137.58 | 583.4 | 723.6
0.7 | 0.02653 | 138.92 | 585.4 | 725.1
0.71 | 0.027458 | 140.23 | 587 | 726
0.72 | 0.028331 | 141.38 | 589.2 | 727.7
0.73 | 0.029463 | 142.78 | 590.8 | 728.7
0.74 | 0.030287 | 144.11 | 592.2 | 729.7
0.75 | 0.031409 | 145.44 | 593.8 | 730.6
0.76 | 0.032359 | 146.79 | 595.4 | 731.3
0.77 | 0.033477 | 148.03 | 597 | 732.2
0.78 | 0.034368 | 149.37 | 598.2 | 732.9
0.79 | 0.035493 | 150.75 | 599.9 | 733.5
0.8 | 0.036637 | 152.05 | 601 | 734.1
0.81 | 0.037667 | 153.4 | 602.6 | 734.9
0.82 | 0.038882 | 154.73 | 603.8 | 735.1
0.83 | 0.040027 | 156.13 | 604.9 | 735.7
0.84 | 0.041351 | 157.47 | 606.2 | 736.3
0.85 | 0.042391 | 158.95 | 607.2 | 736.5
0.86 | 0.043724 | 160.16 | 608.4 | 736.9
0.87 | 0.045021 | 161.7 | 609.4 | 737.1
0.88 | 0.046394 | 163.05 | 610.6 | 737.7
0.89 | 0.047708 | 164.51 | 611.8 | 737.7
0.9 | 0.049057 | 165.98 | 612.6 | 738.1
0.91 | 0.050401 | 167.35 | 613.8 | 738.5
0.92 | 0.051508 | 168.9 | 614.6 | 738.7
0.93 | 0.053281 | 170.29 | 615.9 | 738.7
0.94 | 0.054551 | 171.79 | 616.7 | 739.3
0.95 | 0.056123 | 173.17 | 618.1 | 739.5
0.96 | 0.05742 | 174.69 | 618.8 | 739.7
0.97 | 0.05896 | 176.08 | 619.8 | 739.9
0.98 | 0.06046 | 177.63 | 620.7 | 739.9
0.99 | 0.06205 | 178.98 | 621.8 | 740.5
1 | 0.06369 | 180.34 | 623 | 740.5