## I-V Characteristic (mA-mm)
VDS (V) | VGS = -0.300 V | VGS = 0.100 V | VGS = 0.500 V | VGS = 0.900 V
0 | 5.301e-05 | -0.43757 | -0.8474 | -5.193
0.01 | 0.0008621 | 7.958 | 16.252 | 13.169
0.02 | 0.001455 | 15.768 | 33.346 | 31.645
0.03 | 0.0019026 | 23.077 | 49.987 | 49.723
0.04 | 0.0022537 | 29.791 | 67.26 | 68.48
0.05 | 0.0025261 | 35.858 | 83.52 | 86.01
0.06 | 0.0027618 | 41.371 | 100.38 | 104.46
0.07 | 0.0029515 | 46.382 | 116.97 | 122.55
0.08 | 0.0031176 | 50.732 | 132.86 | 140.11
0.09 | 0.0032661 | 54.628 | 148.73 | 157.55
0.1 | 0.0033996 | 57.93 | 164.59 | 175.07
0.11 | 0.0035549 | 61.05 | 180.5 | 192.8
0.12 | 0.0036873 | 63.75 | 195.27 | 209.45
0.13 | 0.0038282 | 66.22 | 210.35 | 226.3
0.14 | 0.0039538 | 68.26 | 225.34 | 243.23
0.15 | 0.0040931 | 70.21 | 239.85 | 260
0.16 | 0.0042354 | 71.97 | 253.73 | 275.83
0.17 | 0.004373 | 73.43 | 267.72 | 291.97
0.18 | 0.0045187 | 74.82 | 281.18 | 307.93
0.19 | 0.0046703 | 76.16 | 294.12 | 323.16
0.2 | 0.0048084 | 77.39 | 307.07 | 338.74
0.21 | 0.004971 | 78.49 | 319.58 | 353.92
0.22 | 0.0051415 | 79.65 | 331.41 | 368.51
0.23 | 0.0053217 | 80.91 | 342.99 | 382.91
0.24 | 0.0054924 | 82.06 | 354.25 | 397.08
0.25 | 0.0056648 | 83.26 | 365.28 | 411.37
0.26 | 0.005716 | 84.58 | 375.39 | 424.55
0.27 | 0.005923 | 85.95 | 385.43 | 438.04
0.28 | 0.006125 | 87.35 | 395.35 | 451.28
0.29 | 0.006338 | 88.73 | 404.34 | 463.95
0.3 | 0.006547 | 90.1 | 413.25 | 476.21
0.31 | 0.006742 | 91.2 | 421.99 | 488.69
0.32 | 0.007 | 92.48 | 430.06 | 500.29
0.33 | 0.00722 | 93.76 | 437.76 | 511.64
0.34 | 0.007458 | 94.96 | 445.21 | 522.98
0.35 | 0.00768 | 96.06 | 452.46 | 533.89
0.36 | 0.007928 | 97.15 | 459.28 | 544.38
0.37 | 0.008198 | 98.31 | 465.6 | 554.37
0.38 | 0.008454 | 99.42 | 471.77 | 564.04
0.39 | 0.008704 | 100.46 | 477.77 | 573.5
0.4 | 0.009001 | 101.5 | 483.47 | 583
0.41 | 0.009275 | 102.71 | 488.74 | 591.4
0.42 | 0.009555 | 103.82 | 493.81 | 599.9
0.43 | 0.0099 | 104.9 | 498.79 | 607.9
0.44 | 0.01022 | 106.09 | 503.51 | 616.3
0.45 | 0.010568 | 107.05 | 508.01 | 623.4
0.46 | 0.010904 | 108.26 | 512.28 | 630.2
0.47 | 0.011295 | 109.33 | 516.53 | 637.3
0.48 | 0.011698 | 110.5 | 520.63 | 644.1
0.49 | 0.012104 | 111.66 | 524.51 | 650.5
0.5 | 0.012521 | 112.68 | 528.28 | 656.1
0.51 | 0.012986 | 113.92 | 531.91 | 661.8
0.52 | 0.013471 | 115.06 | 535.63 | 667.6
0.53 | 0.013941 | 116.26 | 539.01 | 672.5
0.54 | 0.014525 | 117.39 | 542.34 | 677.2
0.55 | 0.015039 | 118.66 | 545.54 | 681.6
0.56 | 0.015671 | 119.85 | 548.76 | 686
0.57 | 0.016206 | 121.06 | 551.92 | 690.2
0.58 | 0.016869 | 122.38 | 554.71 | 694
0.59 | 0.017476 | 123.39 | 557.65 | 697.8
0.6 | 0.018045 | 124.78 | 560.47 | 701.2
0.61 | 0.018821 | 126.04 | 563.21 | 704.3
0.62 | 0.019531 | 127.27 | 565.75 | 706.9
0.63 | 0.020298 | 128.7 | 568.23 | 709.7
0.64 | 0.020969 | 129.77 | 570.3 | 712.2
0.65 | 0.021705 | 131.16 | 572.7 | 714.5
0.66 | 0.022531 | 132.45 | 575 | 716.5
0.67 | 0.023341 | 133.75 | 577.2 | 718.7
0.68 | 0.024224 | 135.01 | 579.1 | 720.4
0.69 | 0.025017 | 136.39 | 581 | 722
0.7 | 0.025874 | 137.63 | 583.4 | 723.6
0.71 | 0.026679 | 138.87 | 585.3 | 724.9
0.72 | 0.027721 | 140.23 | 586.6 | 725.9
0.73 | 0.028662 | 141.34 | 588.6 | 727.1
0.74 | 0.029701 | 142.79 | 590.1 | 728.1
0.75 | 0.030468 | 144.06 | 591.8 | 729
0.76 | 0.031657 | 145.42 | 593.3 | 729.7
0.77 | 0.032594 | 146.75 | 594.9 | 730.9
0.78 | 0.033662 | 147.97 | 596.2 | 731.3
0.79 | 0.034708 | 149.36 | 597.6 | 731.9
0.8 | 0.035837 | 150.78 | 599 | 732.5
0.81 | 0.03694 | 152 | 600.3 | 732.9
0.82 | 0.037942 | 153.4 | 601.6 | 733.5
0.83 | 0.039279 | 154.64 | 602.7 | 734.1
0.84 | 0.040391 | 156.19 | 604.2 | 734.7
0.85 | 0.041608 | 157.51 | 605.1 | 734.9
0.86 | 0.042767 | 158.83 | 606.2 | 735.3
0.87 | 0.044185 | 160.12 | 607.4 | 735.6
0.88 | 0.045366 | 161.6 | 608.6 | 736.1
0.89 | 0.046463 | 163.08 | 609.4 | 736.3
0.9 | 0.047973 | 164.45 | 610.6 | 736.3
0.91 | 0.049404 | 165.96 | 611.8 | 737.3
0.92 | 0.050723 | 167.17 | 612.7 | 737.1
0.93 | 0.051959 | 168.74 | 613.6 | 737.7
0.94 | 0.053393 | 170.18 | 615 | 737.7
0.95 | 0.05487 | 171.69 | 615.8 | 738.1
0.96 | 0.056413 | 173.12 | 616.6 | 738.3
0.97 | 0.05779 | 174.47 | 617.5 | 738.6
0.98 | 0.05954 | 176.05 | 618.8 | 738.5
0.99 | 0.06102 | 177.4 | 619.8 | 738.9
1 | 0.06279 | 178.89 | 620.8 | 738.8