## I-V Characteristic (mA-mm)
VDS (V) | VGS = -0.300 V | VGS = 0.100 V | VGS = 0.500 V | VGS = 0.900 V
0 | 4.3809e-05 | -0.38374 | -0.8788 | -5.206
0.01 | 0.0009169 | 7.948 | 16.166 | 13.167
0.02 | 0.0015659 | 15.809 | 33.137 | 31.724
0.03 | 0.0020554 | 23.226 | 49.985 | 49.744
0.04 | 0.0024338 | 29.887 | 66.86 | 68.33
0.05 | 0.0027345 | 35.989 | 83.51 | 85.95
0.06 | 0.0029769 | 41.546 | 99.71 | 103.86
0.07 | 0.0031859 | 46.558 | 116.31 | 121.93
0.08 | 0.0033689 | 50.971 | 132.38 | 139.4
0.09 | 0.0035338 | 54.955 | 148.25 | 157.09
0.1 | 0.0036844 | 58.26 | 163.95 | 174.31
0.11 | 0.0038466 | 61.35 | 179.76 | 191.78
0.12 | 0.0039823 | 64.16 | 194.77 | 208.69
0.13 | 0.0041373 | 66.62 | 209.78 | 225.27
0.14 | 0.0042788 | 68.8 | 224.69 | 242.25
0.15 | 0.0044315 | 70.65 | 239.03 | 258.58
0.16 | 0.004585 | 72.49 | 252.88 | 274.59
0.17 | 0.0047144 | 74.05 | 266.74 | 290.6
0.18 | 0.0048914 | 75.39 | 280.21 | 306.54
0.19 | 0.005054 | 76.76 | 293.39 | 321.93
0.2 | 0.0052155 | 78.01 | 306.05 | 337.21
0.21 | 0.0053993 | 79.16 | 318.63 | 352.32
0.22 | 0.0055639 | 80.31 | 330.52 | 366.94
0.23 | 0.005693 | 81.58 | 342.15 | 381.53
0.24 | 0.005872 | 82.74 | 353.37 | 395.61
0.25 | 0.006085 | 84.03 | 364.34 | 409.58
0.26 | 0.006284 | 85.49 | 374.59 | 423
0.27 | 0.006503 | 86.85 | 384.7 | 436.26
0.28 | 0.006696 | 88.21 | 394.64 | 449.76
0.29 | 0.006911 | 89.43 | 403.74 | 462.18
0.3 | 0.007126 | 90.86 | 412.5 | 474.45
0.31 | 0.007362 | 92.1 | 421.18 | 486.87
0.32 | 0.007592 | 93.29 | 429.42 | 498.51
0.33 | 0.007837 | 94.64 | 437.31 | 509.96
0.34 | 0.008096 | 95.71 | 444.69 | 521.11
0.35 | 0.008324 | 96.88 | 451.82 | 531.97
0.36 | 0.008622 | 98.08 | 458.83 | 542.61
0.37 | 0.008868 | 99.32 | 465.31 | 552.75
0.38 | 0.009168 | 100.3 | 471.42 | 562.5
0.39 | 0.009414 | 101.44 | 477.33 | 571.9
0.4 | 0.009724 | 102.58 | 483.14 | 581.2
0.41 | 0.010016 | 103.7 | 488.57 | 589.8
0.42 | 0.010305 | 104.86 | 493.62 | 598.4
0.43 | 0.010685 | 105.74 | 498.6 | 606.7
0.44 | 0.011031 | 107.01 | 503.45 | 614.7
0.45 | 0.011415 | 108.21 | 508.01 | 622
0.46 | 0.011765 | 109.3 | 512.29 | 629.3
0.47 | 0.012228 | 110.48 | 516.44 | 635.9
0.48 | 0.01264 | 111.52 | 520.67 | 642.5
0.49 | 0.013083 | 112.8 | 524.59 | 648.9
0.5 | 0.013497 | 113.94 | 528.37 | 654.9
0.51 | 0.014058 | 115.06 | 532.05 | 660.5
0.52 | 0.014544 | 116.21 | 535.66 | 666.1
0.53 | 0.015059 | 117.39 | 539.23 | 671.1
0.54 | 0.015655 | 118.66 | 542.53 | 676
0.55 | 0.01631 | 119.92 | 545.8 | 680.4
0.56 | 0.01687 | 121.06 | 548.98 | 685.2
0.57 | 0.017504 | 122.18 | 552.13 | 689.4
0.58 | 0.018216 | 123.58 | 555.1 | 693
0.59 | 0.01891 | 124.88 | 557.94 | 696.6
0.6 | 0.0196 | 126.11 | 560.78 | 700
0.61 | 0.02033 | 127.46 | 563.48 | 703.2
0.62 | 0.021105 | 128.62 | 566.16 | 706
0.63 | 0.021945 | 129.94 | 568.63 | 708.8
0.64 | 0.022659 | 131.32 | 570.7 | 711.4
0.65 | 0.023533 | 132.52 | 573.4 | 713.7
0.66 | 0.024402 | 133.88 | 575.4 | 715.7
0.67 | 0.025327 | 135.1 | 578 | 717.6
0.68 | 0.026122 | 136.51 | 579.4 | 719.4
0.69 | 0.027072 | 137.83 | 581.8 | 721
0.7 | 0.028024 | 139.12 | 583.7 | 722.4
0.71 | 0.028979 | 140.32 | 585.5 | 724
0.72 | 0.029981 | 141.68 | 587.6 | 725.3
0.73 | 0.031079 | 143.12 | 589.2 | 726.5
0.74 | 0.032159 | 144.36 | 590.6 | 727.3
0.75 | 0.032996 | 145.76 | 592.2 | 728.3
0.76 | 0.034239 | 146.93 | 594 | 729.1
0.77 | 0.035305 | 148.33 | 595.4 | 729.8
0.78 | 0.036672 | 149.69 | 596.8 | 730.9
0.79 | 0.037563 | 151.04 | 598.2 | 731.5
0.8 | 0.038869 | 152.44 | 599.4 | 731.9
0.81 | 0.040032 | 153.69 | 601 | 732.5
0.82 | 0.041149 | 155.08 | 602.2 | 732.9
0.83 | 0.042472 | 156.51 | 603.4 | 733.5
0.84 | 0.043922 | 157.93 | 604.6 | 733.9
0.85 | 0.045166 | 159.23 | 605.8 | 734.5
0.86 | 0.046326 | 160.6 | 607.1 | 734.7
0.87 | 0.047907 | 162.06 | 608 | 735.1
0.88 | 0.049196 | 163.47 | 609 | 735.5
0.89 | 0.050748 | 165 | 610.2 | 735.7
0.9 | 0.052173 | 166.24 | 611.1 | 736.1
0.91 | 0.053628 | 167.88 | 612.2 | 736.3
0.92 | 0.055006 | 169.25 | 613.5 | 736.7
0.93 | 0.056387 | 170.7 | 614.3 | 737
0.94 | 0.05802 | 172.2 | 615.4 | 737.1
0.95 | 0.05972 | 173.59 | 616.5 | 737.5
0.96 | 0.0613 | 175.09 | 617.4 | 737.7
0.97 | 0.06278 | 176.51 | 618.6 | 738.1
0.98 | 0.06436 | 178.03 | 619.5 | 738.3
0.99 | 0.06632 | 179.44 | 620.4 | 738.5
1 | 0.06778 | 180.88 | 621.4 | 738.7