## I-V Characteristic (mA-mm)
VDS (V) | VGS = -0.300 V | VGS = 0.100 V | VGS = 0.500 V | VGS = 0.900 V
0 | 4.1132e-05 | -0.43354 | -0.6677 | -5.1594
0.01 | 0.000954 | 8.033 | 16.278 | 13.265
0.02 | 0.0016327 | 15.943 | 33.114 | 31.945
0.03 | 0.0021451 | 23.341 | 50.088 | 50.036
0.04 | 0.002543 | 30.093 | 66.86 | 68.64
0.05 | 0.0028582 | 36.288 | 83.86 | 86.37
0.06 | 0.0031196 | 41.921 | 100.26 | 104.19
0.07 | 0.0033306 | 46.99 | 116.55 | 122.52
0.08 | 0.0035306 | 51.421 | 132.92 | 140.19
0.09 | 0.0037038 | 55.471 | 149.01 | 157.7
0.1 | 0.0038623 | 58.88 | 164.43 | 175.01
0.11 | 0.0040324 | 62.03 | 180.36 | 192.68
0.12 | 0.0041906 | 64.82 | 195.8 | 209.51
0.13 | 0.0043592 | 67.37 | 210.66 | 226.07
0.14 | 0.0044989 | 69.47 | 225.17 | 243.4
0.15 | 0.004664 | 71.41 | 239.83 | 259.68
0.16 | 0.0048217 | 73.29 | 254.3 | 275.62
0.17 | 0.0049671 | 74.72 | 267.68 | 291.88
0.18 | 0.0051463 | 76.2 | 281.19 | 307.77
0.19 | 0.0053159 | 77.6 | 294.79 | 323.31
0.2 | 0.0054928 | 78.85 | 307.29 | 338.44
0.21 | 0.0056784 | 80.04 | 319.68 | 353.74
0.22 | 0.005758 | 81.25 | 332.05 | 368.35
0.23 | 0.005957 | 82.46 | 343.68 | 382.91
0.24 | 0.006171 | 83.74 | 354.77 | 397.13
0.25 | 0.006377 | 85.09 | 365.76 | 411.19
0.26 | 0.006599 | 86.37 | 376.37 | 424.61
0.27 | 0.006835 | 87.82 | 386.4 | 437.95
0.28 | 0.007043 | 89.21 | 396.02 | 451.56
0.29 | 0.007295 | 90.56 | 405.48 | 463.93
0.3 | 0.007533 | 91.94 | 414.49 | 476.21
0.31 | 0.007782 | 93.11 | 422.94 | 488.78
0.32 | 0.008033 | 94.47 | 431.08 | 500.43
0.33 | 0.008279 | 95.65 | 439.29 | 511.95
0.34 | 0.008531 | 96.8 | 446.7 | 523.03
0.35 | 0.008786 | 98.09 | 453.75 | 534.04
0.36 | 0.009064 | 99.19 | 460.59 | 544.67
0.37 | 0.00937 | 100.34 | 467.37 | 554.83
0.38 | 0.009688 | 101.52 | 473.59 | 564.59
0.39 | 0.009964 | 102.66 | 479.46 | 573.9
0.4 | 0.010298 | 103.64 | 485.18 | 583.4
0.41 | 0.010623 | 104.79 | 490.72 | 592.4
0.42 | 0.010979 | 105.97 | 495.94 | 600.7
0.43 | 0.011314 | 107.09 | 500.83 | 609
0.44 | 0.011678 | 108.3 | 505.56 | 617
0.45 | 0.012041 | 109.21 | 510.26 | 624.5
0.46 | 0.012437 | 110.46 | 514.68 | 631.3
0.47 | 0.012876 | 111.66 | 518.88 | 638.7
0.48 | 0.013357 | 112.82 | 523.03 | 645.1
0.49 | 0.013813 | 114.03 | 526.94 | 651.7
0.5 | 0.014278 | 115.1 | 530.91 | 657.4
0.51 | 0.014824 | 116.35 | 534.6 | 663.1
0.52 | 0.015397 | 117.47 | 538.19 | 668.6
0.53 | 0.016001 | 118.64 | 541.68 | 673.9
0.54 | 0.016603 | 119.96 | 545.15 | 678.8
0.55 | 0.017247 | 121.06 | 548.41 | 683.8
0.56 | 0.017921 | 122.34 | 551.61 | 687.8
0.57 | 0.018518 | 123.66 | 554.83 | 692
0.58 | 0.019294 | 124.95 | 557.75 | 696.2
0.59 | 0.019986 | 126.11 | 560.72 | 699.6
0.6 | 0.020781 | 127.4 | 563.55 | 702.9
0.61 | 0.021488 | 128.7 | 566.28 | 706
0.62 | 0.022387 | 129.98 | 569.01 | 708.9
0.63 | 0.023142 | 131.44 | 571.3 | 711.8
0.64 | 0.024028 | 132.52 | 573.9 | 714.4
0.65 | 0.024979 | 133.88 | 575.8 | 716.5
0.66 | 0.025876 | 135.28 | 578.2 | 718.8
0.67 | 0.02676 | 136.54 | 580.5 | 720.8
0.68 | 0.027624 | 137.95 | 582.8 | 722.6
0.69 | 0.028684 | 139.19 | 584.9 | 724.2
0.7 | 0.029688 | 140.59 | 586.6 | 725.5
0.71 | 0.030751 | 141.9 | 588.3 | 727.1
0.72 | 0.031706 | 143.15 | 590.6 | 728.5
0.73 | 0.03289 | 144.42 | 591.9 | 729.7
0.74 | 0.033884 | 145.81 | 593.8 | 730.5
0.75 | 0.035018 | 147.15 | 595.6 | 731.5
0.76 | 0.036169 | 148.51 | 597.2 | 732.3
0.77 | 0.037369 | 149.91 | 598.3 | 733.1
0.78 | 0.038589 | 151.08 | 599.9 | 733.9
0.79 | 0.039745 | 152.54 | 601.2 | 734.9
0.8 | 0.040939 | 153.92 | 602.6 | 735.1
0.81 | 0.04228 | 155.26 | 603.8 | 735.6
0.82 | 0.043561 | 156.77 | 605.4 | 736.1
0.83 | 0.044938 | 157.99 | 606.5 | 737
0.84 | 0.04634 | 159.54 | 607.6 | 737.3
0.85 | 0.047822 | 160.94 | 609 | 737.5
0.86 | 0.04887 | 162.31 | 610.1 | 737.9
0.87 | 0.050411 | 163.69 | 611.1 | 738.4
0.88 | 0.052036 | 165.13 | 612.2 | 738.9
0.89 | 0.053517 | 166.65 | 613.4 | 739.1
0.9 | 0.054804 | 168.12 | 614.3 | 739.7
0.91 | 0.056464 | 169.56 | 615.6 | 739.9
0.92 | 0.05808 | 170.91 | 616.6 | 740.2
0.93 | 0.0595 | 172.48 | 617.4 | 740.5
0.94 | 0.06117 | 173.99 | 618.6 | 740.7
0.95 | 0.06289 | 175.47 | 619.6 | 741.1
0.96 | 0.06461 | 177.17 | 620.6 | 741.1
0.97 | 0.06647 | 178.34 | 621.8 | 741.2
0.98 | 0.06782 | 180 | 622.6 | 741.5
0.99 | 0.06975 | 181.46 | 623.6 | 741.9
1 | 0.07163 | 183.02 | 624.8 | 741.9