## I-V Characteristic (mA-mm)
VDS (V) | VGS = -0.300 V | VGS = 0.100 V | VGS = 0.500 V | VGS = 0.900 V
0 | 4.2601e-05 | -0.42189 | -1.0241 | -5.145
0.01 | 0.0009444 | 8 | 16.339 | 13.358
0.02 | 0.001602 | 16.015 | 33.34 | 31.691
0.03 | 0.0020988 | 23.277 | 50.164 | 49.996
0.04 | 0.0024942 | 30.004 | 67.12 | 68.36
0.05 | 0.0027904 | 36.151 | 83.68 | 86.61
0.06 | 0.0030446 | 41.716 | 100.46 | 104.54
0.07 | 0.0032595 | 46.787 | 117.11 | 122.68
0.08 | 0.0034371 | 51.198 | 133.04 | 140.31
0.09 | 0.0036212 | 55.214 | 149.07 | 158.03
0.1 | 0.0037752 | 58.56 | 165.01 | 175.29
0.11 | 0.0039408 | 61.67 | 180.56 | 192.64
0.12 | 0.0040902 | 64.51 | 196.05 | 210.29
0.13 | 0.0042439 | 66.96 | 211.06 | 226.87
0.14 | 0.0043915 | 69.07 | 225.64 | 243.3
0.15 | 0.0045371 | 71.08 | 240.11 | 260.06
0.16 | 0.0046953 | 72.85 | 254.29 | 276.2
0.17 | 0.0048537 | 74.37 | 268.36 | 292.3
0.18 | 0.005012 | 75.8 | 281.47 | 307.86
0.19 | 0.0051876 | 77.16 | 294.72 | 323.76
0.2 | 0.0053659 | 78.37 | 307.72 | 338.92
0.21 | 0.0055582 | 79.6 | 320.06 | 353.93
0.22 | 0.005703 | 80.87 | 331.97 | 368.79
0.23 | 0.005874 | 81.93 | 343.79 | 383.38
0.24 | 0.006084 | 83.25 | 355.05 | 397.34
0.25 | 0.006287 | 84.58 | 365.72 | 411.34
0.26 | 0.006493 | 86.01 | 376.26 | 425.27
0.27 | 0.006713 | 87.41 | 386.41 | 438.46
0.28 | 0.006936 | 88.67 | 396.01 | 451.3
0.29 | 0.007172 | 90.1 | 405.21 | 464.21
0.3 | 0.007373 | 91.48 | 414.09 | 476.4
0.31 | 0.007625 | 92.72 | 422.83 | 488.7
0.32 | 0.007867 | 94.05 | 430.82 | 500.35
0.33 | 0.008131 | 95.23 | 438.65 | 511.99
0.34 | 0.008382 | 96.45 | 446.24 | 523.07
0.35 | 0.00865 | 97.63 | 453.36 | 533.67
0.36 | 0.00892 | 98.84 | 460.12 | 544.36
0.37 | 0.009157 | 99.91 | 466.55 | 554.56
0.38 | 0.009479 | 101.04 | 472.82 | 564.29
0.39 | 0.00977 | 102.2 | 478.77 | 573.6
0.4 | 0.010091 | 103.28 | 484.4 | 582.6
0.41 | 0.010411 | 104.46 | 489.72 | 591.8
0.42 | 0.010739 | 105.39 | 494.92 | 600.3
0.43 | 0.011097 | 106.63 | 499.89 | 607.9
0.44 | 0.011468 | 107.78 | 504.68 | 616.1
0.45 | 0.011847 | 108.9 | 509.15 | 623.5
0.46 | 0.012219 | 110.14 | 513.49 | 630.7
0.47 | 0.012675 | 111.14 | 517.76 | 637.6
0.48 | 0.013089 | 112.33 | 521.86 | 644.1
0.49 | 0.013571 | 113.5 | 525.78 | 650.5
0.5 | 0.014063 | 114.68 | 529.53 | 656.3
0.51 | 0.014616 | 115.83 | 533.31 | 661.9
0.52 | 0.015075 | 116.95 | 536.93 | 667.2
0.53 | 0.0157 | 118.22 | 540.36 | 672.3
0.54 | 0.016254 | 119.44 | 543.67 | 677.2
0.55 | 0.016872 | 120.72 | 547.02 | 681.8
0.56 | 0.017574 | 121.78 | 550.23 | 686.2
0.57 | 0.018227 | 123.03 | 553.26 | 690
0.58 | 0.018972 | 124.39 | 556.24 | 694.2
0.59 | 0.019629 | 125.62 | 559.1 | 697.8
0.6 | 0.020447 | 126.97 | 561.99 | 701.1
0.61 | 0.021257 | 128.16 | 564.67 | 704
0.62 | 0.022028 | 129.5 | 567.3 | 706.9
0.63 | 0.022818 | 130.82 | 569.88 | 709.9
0.64 | 0.023596 | 132.1 | 572.1 | 712.3
0.65 | 0.024532 | 133.38 | 574.4 | 714.5
0.66 | 0.025328 | 134.69 | 576.6 | 716.6
0.67 | 0.026256 | 136.05 | 578.6 | 718.8
0.68 | 0.0272 | 137.35 | 581.2 | 720.4
0.69 | 0.028189 | 138.72 | 583 | 721.8
0.7 | 0.029121 | 139.88 | 585 | 723.5
0.71 | 0.03023 | 141.26 | 586.6 | 724.7
0.72 | 0.031276 | 142.62 | 588.5 | 725.9
0.73 | 0.032313 | 143.95 | 590.2 | 727.1
0.74 | 0.033272 | 145.34 | 592 | 728.3
0.75 | 0.034387 | 146.52 | 593.4 | 729
0.76 | 0.03559 | 147.93 | 595.4 | 729.9
0.77 | 0.036644 | 149.31 | 596.6 | 730.7
0.78 | 0.037919 | 150.65 | 597.8 | 731.5
0.79 | 0.039166 | 152.04 | 599.5 | 732.2
0.8 | 0.040528 | 153.35 | 600.7 | 732.9
0.81 | 0.041494 | 154.73 | 602.2 | 733.3
0.82 | 0.042905 | 156.07 | 603.4 | 733.8
0.83 | 0.044071 | 157.55 | 604.6 | 734.5
0.84 | 0.045542 | 158.87 | 605.8 | 734.9
0.85 | 0.046884 | 160.31 | 607.1 | 735.1
0.86 | 0.048331 | 161.66 | 607.9 | 735.5
0.87 | 0.049825 | 163.09 | 609.4 | 736.1
0.88 | 0.051064 | 164.65 | 610.3 | 736.3
0.89 | 0.052557 | 165.89 | 611.6 | 736.7
0.9 | 0.054238 | 167.42 | 612.4 | 736.7
0.91 | 0.055851 | 168.84 | 613.5 | 737.1
0.92 | 0.05732 | 170.29 | 614.7 | 737.7
0.93 | 0.05888 | 171.84 | 615.9 | 737.9
0.94 | 0.05997 | 173.25 | 616.6 | 738.1
0.95 | 0.0617 | 174.79 | 617.5 | 738.3
0.96 | 0.06369 | 176.28 | 618.6 | 738.6
0.97 | 0.06556 | 177.72 | 619.8 | 738.4
0.98 | 0.06703 | 179.08 | 620.8 | 738.8
0.99 | 0.06862 | 180.66 | 621.7 | 739.1
1 | 0.07034 | 182.11 | 622.6 | 739.5