## I-V Characteristic (mA-mm)
VDS (V) | VGS = -0.300 V | VGS = 0.100 V | VGS = 0.500 V | VGS = 0.900 V
0 | 4.3362e-05 | -0.43072 | -0.8932 | -5.431
0.01 | 0.0009269 | 8.024 | 16.498 | 13.472
0.02 | 0.0015857 | 15.953 | 33.194 | 31.508
0.03 | 0.0020791 | 23.274 | 50.088 | 49.77
0.04 | 0.0024616 | 30.037 | 67.1 | 68.04
0.05 | 0.0027651 | 36.202 | 83.43 | 86.16
0.06 | 0.003017 | 41.809 | 100.13 | 104.44
0.07 | 0.0032276 | 46.828 | 116.77 | 121.96
0.08 | 0.0034203 | 51.282 | 132.76 | 139.79
0.09 | 0.0035764 | 55.322 | 148.65 | 157.55
0.1 | 0.0037408 | 58.6 | 164.59 | 174.85
0.11 | 0.0038965 | 61.83 | 180.24 | 191.92
0.12 | 0.0040328 | 64.55 | 195.09 | 209.29
0.13 | 0.0041941 | 67.04 | 210.54 | 226.26
0.14 | 0.0043451 | 69.14 | 225.19 | 242.57
0.15 | 0.004503 | 71.19 | 239.45 | 259.07
0.16 | 0.004657 | 72.9 | 253.64 | 275.67
0.17 | 0.0048172 | 74.45 | 267.68 | 291.67
0.18 | 0.0049844 | 75.94 | 280.96 | 307.01
0.19 | 0.0051419 | 77.15 | 294.04 | 322.69
0.2 | 0.0053166 | 78.45 | 307.09 | 338.2
0.21 | 0.0054887 | 79.68 | 319.47 | 352.71
0.22 | 0.0056594 | 80.83 | 331.38 | 367.77
0.23 | 0.005724 | 82.06 | 343.04 | 382.44
0.24 | 0.005948 | 83.3 | 354.47 | 396.45
0.25 | 0.006166 | 84.6 | 365.17 | 410.18
0.26 | 0.006378 | 85.99 | 375.45 | 424.04
0.27 | 0.006598 | 87.44 | 385.95 | 437.52
0.28 | 0.006819 | 88.7 | 395.5 | 450.18
0.29 | 0.007062 | 90.16 | 404.59 | 462.92
0.3 | 0.007256 | 91.36 | 413.61 | 475.57
0.31 | 0.007508 | 92.72 | 422.31 | 487.68
0.32 | 0.007767 | 94.01 | 430.28 | 499.2
0.33 | 0.008029 | 95.11 | 438.22 | 510.94
0.34 | 0.008249 | 96.33 | 445.83 | 522.15
0.35 | 0.008503 | 97.51 | 453.01 | 532.7
0.36 | 0.008797 | 98.75 | 459.76 | 543.39
0.37 | 0.009056 | 99.92 | 466.23 | 553.49
0.38 | 0.009334 | 100.99 | 472.57 | 563.42
0.39 | 0.009642 | 102.1 | 478.5 | 572.7
0.4 | 0.009959 | 103.23 | 484.19 | 581.8
0.41 | 0.010271 | 104.43 | 489.41 | 590.8
0.42 | 0.010627 | 105.39 | 494.65 | 599.2
0.43 | 0.010952 | 106.61 | 499.68 | 607.4
0.44 | 0.011343 | 107.69 | 504.43 | 615
0.45 | 0.011705 | 108.89 | 508.88 | 622.6
0.46 | 0.01211 | 110.04 | 513.22 | 629.7
0.47 | 0.01251 | 111.02 | 517.6 | 636.7
0.48 | 0.012984 | 112.18 | 521.67 | 643.1
0.49 | 0.01342 | 113.36 | 525.48 | 649.3
0.5 | 0.013938 | 114.52 | 529.29 | 655.4
0.51 | 0.014456 | 115.75 | 533.06 | 661.1
0.52 | 0.014943 | 116.83 | 536.68 | 666.5
0.53 | 0.015568 | 118.14 | 540.04 | 671.5
0.54 | 0.016142 | 119.27 | 543.43 | 676.4
0.55 | 0.016775 | 120.56 | 546.67 | 681.2
0.56 | 0.017396 | 121.74 | 549.98 | 685.4
0.57 | 0.01808 | 122.96 | 552.99 | 689.8
0.58 | 0.018721 | 124.23 | 555.92 | 693.2
0.59 | 0.019395 | 125.46 | 558.94 | 696.9
0.6 | 0.02019 | 126.86 | 561.63 | 700.4
0.61 | 0.020962 | 127.93 | 564.33 | 703.6
0.62 | 0.021821 | 129.35 | 567 | 706.4
0.63 | 0.022516 | 130.6 | 569.51 | 709.2
0.64 | 0.023411 | 131.94 | 571.9 | 711.7
0.65 | 0.024286 | 133.29 | 574.1 | 714.1
0.66 | 0.025181 | 134.45 | 576.2 | 716
0.67 | 0.026089 | 135.79 | 578.3 | 718.1
0.68 | 0.026966 | 137.17 | 580.5 | 719.8
0.69 | 0.027907 | 138.36 | 582.8 | 721.4
0.7 | 0.028764 | 139.8 | 584.8 | 722.8
0.71 | 0.029916 | 141 | 586.2 | 724.5
0.72 | 0.031019 | 142.38 | 588.2 | 725.5
0.73 | 0.032116 | 143.74 | 589.8 | 726.5
0.74 | 0.033109 | 145.02 | 591.5 | 727.7
0.75 | 0.034118 | 146.21 | 593.3 | 728.4
0.76 | 0.035338 | 147.66 | 594.6 | 729.2
0.77 | 0.036316 | 149 | 596.2 | 730.3
0.78 | 0.037556 | 150.43 | 597.6 | 730.7
0.79 | 0.038835 | 151.77 | 599 | 731.5
0.8 | 0.039936 | 152.96 | 600.5 | 732.3
0.81 | 0.041158 | 154.42 | 601.7 | 732.9
0.82 | 0.042498 | 155.88 | 603 | 733.3
0.83 | 0.043895 | 157.22 | 604.2 | 733.8
0.84 | 0.045316 | 158.69 | 605.4 | 734.3
0.85 | 0.046526 | 159.93 | 606.7 | 734.9
0.86 | 0.047909 | 161.39 | 607.8 | 735.1
0.87 | 0.049429 | 162.93 | 608.8 | 735.2
0.88 | 0.050573 | 164.37 | 610 | 735.6
0.89 | 0.052194 | 165.68 | 611.1 | 736.3
0.9 | 0.053731 | 167.17 | 612.1 | 736.3
0.91 | 0.055434 | 168.68 | 613.3 | 736.7
0.92 | 0.056524 | 170.12 | 614.2 | 737.1
0.93 | 0.05844 | 171.61 | 615 | 737.3
0.94 | 0.05992 | 172.93 | 616.2 | 737.7
0.95 | 0.06121 | 174.53 | 617.2 | 738.1
0.96 | 0.06317 | 176.01 | 618.2 | 738.1
0.97 | 0.06487 | 177.51 | 619.5 | 738.3
0.98 | 0.06635 | 179.06 | 620.3 | 738.4
0.99 | 0.0684 | 180.46 | 621.3 | 738.7
1 | 0.06995 | 181.97 | 622.3 | 738.8