## I-V Characteristic (mA-mm)
VDS (V) | VGS = -0.300 V | VGS = 0.100 V | VGS = 0.500 V | VGS = 0.900 V
0 | 2.5189e-05 | -0.44648 | -0.8383 | -5.0228
0.01 | 0.0010704 | 8.156 | 16.21 | 13.378
0.02 | 0.0018454 | 16.176 | 33.346 | 32.031
0.03 | 0.0024272 | 23.668 | 50.168 | 50.124
0.04 | 0.0028825 | 30.582 | 67.38 | 68.63
0.05 | 0.0032413 | 36.875 | 83.69 | 86.51
0.06 | 0.0035408 | 42.607 | 100.34 | 104.68
0.07 | 0.0037909 | 47.793 | 116.96 | 122.52
0.08 | 0.004016 | 52.313 | 133.08 | 139.89
0.09 | 0.0042309 | 56.448 | 148.89 | 157.83
0.1 | 0.0044154 | 59.91 | 164.79 | 175.33
0.11 | 0.0046122 | 63.19 | 180.74 | 192.44
0.12 | 0.0047927 | 66.08 | 195.69 | 209.5
0.13 | 0.0049709 | 68.71 | 210.69 | 226.6
0.14 | 0.0051602 | 70.93 | 225.67 | 243.1
0.15 | 0.0053359 | 72.94 | 240.38 | 259.45
0.16 | 0.0055363 | 74.88 | 254.16 | 275.83
0.17 | 0.005687 | 76.42 | 268.2 | 291.81
0.18 | 0.005881 | 77.94 | 281.67 | 307.47
0.19 | 0.006095 | 79.44 | 294.59 | 322.99
0.2 | 0.00632 | 80.75 | 307.58 | 338.49
0.21 | 0.006535 | 81.98 | 320.17 | 353.18
0.22 | 0.006763 | 83.23 | 331.99 | 367.68
0.23 | 0.006966 | 84.54 | 343.62 | 382.75
0.24 | 0.007234 | 85.89 | 355.09 | 396.57
0.25 | 0.007466 | 87.24 | 366 | 410.22
0.26 | 0.007728 | 88.63 | 376.21 | 424.01
0.27 | 0.007953 | 90.16 | 386.35 | 437.34
0.28 | 0.00823 | 91.6 | 396.25 | 450.17
0.29 | 0.008496 | 93.04 | 405.48 | 462.83
0.3 | 0.008765 | 94.45 | 414.25 | 475.29
0.31 | 0.009055 | 95.59 | 423.07 | 487.2
0.32 | 0.009347 | 96.89 | 431.22 | 498.89
0.33 | 0.009656 | 98.24 | 439 | 510.34
0.34 | 0.009933 | 99.44 | 446.51 | 521.67
0.35 | 0.010289 | 100.81 | 453.77 | 532.15
0.36 | 0.010603 | 101.78 | 460.68 | 542.53
0.37 | 0.010978 | 103.08 | 467.07 | 552.81
0.38 | 0.011292 | 104.26 | 473.25 | 562.71
0.39 | 0.01165 | 105.37 | 479.28 | 572
0.4 | 0.012025 | 106.51 | 485.03 | 580.8
0.41 | 0.012402 | 107.71 | 490.3 | 589.8
0.42 | 0.012837 | 108.86 | 495.43 | 598.2
0.43 | 0.013248 | 110.01 | 500.45 | 606.2
0.44 | 0.013723 | 111.16 | 505.29 | 614
0.45 | 0.014146 | 112.22 | 509.8 | 621.4
0.46 | 0.014609 | 113.4 | 514.09 | 628.7
0.47 | 0.015121 | 114.68 | 518.4 | 635.5
0.48 | 0.015692 | 115.77 | 522.54 | 641.9
0.49 | 0.01619 | 117.01 | 526.42 | 648.3
0.5 | 0.016826 | 118.07 | 530.21 | 654.1
0.51 | 0.017456 | 119.36 | 533.93 | 659.9
0.52 | 0.018086 | 120.58 | 537.6 | 665.1
0.53 | 0.018787 | 121.78 | 540.99 | 670.4
0.54 | 0.019535 | 123.04 | 544.34 | 674.9
0.55 | 0.020253 | 124.31 | 547.61 | 679.8
0.56 | 0.021045 | 125.57 | 550.89 | 684
0.57 | 0.021866 | 126.83 | 553.99 | 688
0.58 | 0.022701 | 128.11 | 556.92 | 692
0.59 | 0.023702 | 129.34 | 559.81 | 695.8
0.6 | 0.02457 | 130.64 | 562.71 | 699.2
0.61 | 0.025487 | 131.98 | 565.42 | 702.3
0.62 | 0.026401 | 133.29 | 567.91 | 705.3
0.63 | 0.027395 | 134.64 | 570.5 | 707.8
0.64 | 0.028485 | 135.89 | 572.7 | 710.7
0.65 | 0.029534 | 137.29 | 575.4 | 712.8
0.66 | 0.030692 | 138.59 | 577.4 | 714.9
0.67 | 0.031728 | 139.91 | 579.8 | 716.9
0.68 | 0.032822 | 141.38 | 581.8 | 718.8
0.69 | 0.034095 | 142.6 | 584 | 720.4
0.7 | 0.035193 | 143.98 | 585.5 | 722
0.71 | 0.036497 | 145.34 | 587.8 | 723.3
0.72 | 0.037648 | 146.65 | 589.4 | 724.3
0.73 | 0.038959 | 147.99 | 591 | 725.8
0.74 | 0.040227 | 149.37 | 592.8 | 726.9
0.75 | 0.041678 | 150.67 | 594.4 | 728.1
0.76 | 0.043091 | 152.07 | 596 | 728.7
0.77 | 0.04458 | 153.44 | 597.6 | 729.7
0.78 | 0.045987 | 154.66 | 598.8 | 730.3
0.79 | 0.047402 | 156.13 | 600.2 | 731.1
0.8 | 0.048944 | 157.55 | 601.5 | 731.5
0.81 | 0.050263 | 158.94 | 603 | 732.5
0.82 | 0.05191 | 160.39 | 604.2 | 732.9
0.83 | 0.053601 | 161.73 | 605.5 | 733.5
0.84 | 0.055205 | 163.25 | 606.8 | 734.1
0.85 | 0.05669 | 164.69 | 607.9 | 734.5
0.86 | 0.05866 | 166.09 | 609.2 | 734.9
0.87 | 0.06045 | 167.47 | 610.2 | 735.1
0.88 | 0.06181 | 168.92 | 611.1 | 735.7
0.89 | 0.06375 | 170.44 | 612.4 | 736.1
0.9 | 0.06572 | 171.84 | 613.5 | 736.3
0.91 | 0.06746 | 173.4 | 614.7 | 736.7
0.92 | 0.06936 | 174.72 | 615.6 | 736.7
0.93 | 0.07107 | 176.24 | 616.8 | 737.5
0.94 | 0.07293 | 177.81 | 617.5 | 737.7
0.95 | 0.07502 | 179.3 | 618.8 | 738.1
0.96 | 0.07717 | 180.87 | 619.8 | 738.3
0.97 | 0.07952 | 182.22 | 620.8 | 738.5
0.98 | 0.08112 | 183.87 | 621.8 | 738.7
0.99 | 0.08318 | 185.35 | 623 | 738.9
1 | 0.08599 | 186.87 | 623.8 | 739.3