## I-V Characteristic (mA-mm)
VDS (V) | VGS = -0.300 V | VGS = 0.100 V | VGS = 0.500 V | VGS = 0.900 V
0 | 5.644e-05 | -0.42926 | -0.6985 | -5.1994
0.01 | 0.0009167 | 8.117 | 16.238 | 13.36
0.02 | 0.0015528 | 15.935 | 33.258 | 31.569
0.03 | 0.0020372 | 23.163 | 50.18 | 50.087
0.04 | 0.0024082 | 29.995 | 67.06 | 68.47
0.05 | 0.0027106 | 36.152 | 83.96 | 86.59
0.06 | 0.0029524 | 41.693 | 100.3 | 104.3
0.07 | 0.0031594 | 46.715 | 116.75 | 122.54
0.08 | 0.0033444 | 51.2 | 133.24 | 140.36
0.09 | 0.0035086 | 55.15 | 149.14 | 157.55
0.1 | 0.0036691 | 58.46 | 164.61 | 175.29
0.11 | 0.003808 | 61.69 | 180.64 | 192.89
0.12 | 0.0039529 | 64.4 | 195.99 | 209.63
0.13 | 0.004094 | 66.84 | 210.69 | 226.43
0.14 | 0.0042309 | 69.06 | 225.43 | 243.62
0.15 | 0.0043956 | 71.05 | 240.17 | 260.1
0.16 | 0.0045436 | 72.7 | 254.43 | 276.02
0.17 | 0.0047075 | 74.22 | 267.94 | 292.27
0.18 | 0.0048494 | 75.71 | 281.58 | 308.07
0.19 | 0.0050278 | 77.06 | 294.89 | 323.75
0.2 | 0.0051906 | 78.28 | 307.4 | 338.84
0.21 | 0.0053476 | 79.57 | 319.98 | 354.1
0.22 | 0.0055229 | 80.63 | 332.15 | 368.77
0.23 | 0.005666 | 81.92 | 343.75 | 383.02
0.24 | 0.005856 | 83.1 | 354.85 | 397.61
0.25 | 0.006055 | 84.38 | 366.07 | 411.45
0.26 | 0.006258 | 85.8 | 376.4 | 424.8
0.27 | 0.006466 | 87.09 | 386.31 | 438.3
0.28 | 0.006677 | 88.49 | 396 | 451.6
0.29 | 0.006879 | 89.9 | 405.46 | 464.26
0.3 | 0.007118 | 91.24 | 414.28 | 476.45
0.31 | 0.007329 | 92.4 | 422.79 | 488.77
0.32 | 0.007583 | 93.69 | 431.13 | 500.65
0.33 | 0.007807 | 94.96 | 439.01 | 512.25
0.34 | 0.008061 | 96.13 | 446.31 | 523.19
0.35 | 0.008299 | 97.27 | 453.47 | 534.02
0.36 | 0.00854 | 98.31 | 460.54 | 544.79
0.37 | 0.008831 | 99.58 | 466.99 | 554.76
0.38 | 0.009099 | 100.7 | 473.11 | 564.61
0.39 | 0.009384 | 101.81 | 478.98 | 573.7
0.4 | 0.009658 | 103.01 | 484.8 | 583.4
0.41 | 0.009983 | 104.05 | 490.24 | 592
0.42 | 0.010315 | 105.18 | 495.28 | 600.2
0.43 | 0.010663 | 106.29 | 500.24 | 608.4
0.44 | 0.011006 | 107.49 | 505.1 | 616.6
0.45 | 0.01136 | 108.5 | 509.64 | 624.2
0.46 | 0.011753 | 109.65 | 513.92 | 631.1
0.47 | 0.012106 | 110.84 | 518.09 | 638
0.48 | 0.012524 | 111.92 | 522.27 | 644.5
0.49 | 0.013018 | 113.06 | 526.22 | 651
0.5 | 0.0135 | 114.13 | 529.96 | 656.9
0.51 | 0.013957 | 115.39 | 533.64 | 662.6
0.52 | 0.014477 | 116.55 | 537.23 | 667.8
0.53 | 0.01504 | 117.83 | 540.82 | 673.2
0.54 | 0.01557 | 118.99 | 544.14 | 678
0.55 | 0.016156 | 120.12 | 547.38 | 682.4
0.56 | 0.016815 | 121.38 | 550.51 | 687
0.57 | 0.017448 | 122.68 | 553.69 | 690.9
0.58 | 0.018033 | 123.91 | 556.59 | 694.6
0.59 | 0.018728 | 125.13 | 559.46 | 698.4
0.6 | 0.019497 | 126.37 | 562.32 | 701.6
0.61 | 0.020297 | 127.69 | 565.08 | 704.8
0.62 | 0.020994 | 128.94 | 567.74 | 708
0.63 | 0.021737 | 130.27 | 570 | 710.4
0.64 | 0.0225 | 131.46 | 572.5 | 713
0.65 | 0.023286 | 132.84 | 574.8 | 715.3
0.66 | 0.024247 | 134.15 | 577 | 717.6
0.67 | 0.025104 | 135.48 | 579 | 719.4
0.68 | 0.025986 | 136.78 | 581.6 | 721.3
0.69 | 0.026771 | 137.9 | 583.4 | 722.6
0.7 | 0.027807 | 139.29 | 585 | 724.2
0.71 | 0.028816 | 140.63 | 587.2 | 725.5
0.72 | 0.029834 | 141.9 | 589 | 726.9
0.73 | 0.030751 | 143.28 | 590.6 | 728.1
0.74 | 0.031751 | 144.51 | 591.9 | 729
0.75 | 0.032899 | 145.81 | 594 | 729.9
0.76 | 0.033761 | 147.23 | 595.1 | 730.9
0.77 | 0.035046 | 148.54 | 597 | 731.5
0.78 | 0.036154 | 149.82 | 598.2 | 732.3
0.79 | 0.037351 | 151.1 | 599.4 | 732.9
0.8 | 0.038423 | 152.54 | 601 | 733.5
0.81 | 0.039655 | 153.8 | 602.2 | 734.3
0.82 | 0.040985 | 155.21 | 603.4 | 734.9
0.83 | 0.042183 | 156.45 | 605.1 | 735.1
0.84 | 0.043426 | 157.95 | 605.8 | 735.5
0.85 | 0.044658 | 159.31 | 607.1 | 736.2
0.86 | 0.046008 | 160.71 | 608.2 | 736.3
0.87 | 0.047247 | 162.26 | 609.4 | 736.7
0.88 | 0.048811 | 163.53 | 610.6 | 737.1
0.89 | 0.05025 | 165.07 | 611.8 | 737.7
0.9 | 0.051594 | 166.46 | 612.7 | 737.7
0.91 | 0.053027 | 167.87 | 613.7 | 738.1
0.92 | 0.054538 | 169.32 | 614.6 | 738.3
0.93 | 0.055893 | 170.78 | 615.9 | 738.7
0.94 | 0.05756 | 172.25 | 616.7 | 738.7
0.95 | 0.05929 | 173.69 | 617.9 | 739.3
0.96 | 0.06079 | 175.15 | 618.7 | 739.5
0.97 | 0.0622 | 176.58 | 619.8 | 739.5
0.98 | 0.06403 | 178.07 | 620.8 | 739.7
0.99 | 0.06547 | 179.54 | 621.8 | 740.1
1 | 0.06734 | 181.01 | 622.6 | 740.3