## I-V Characteristic (mA-mm)
VDS (V) | VGS = -0.300 V | VGS = 0.100 V | VGS = 0.500 V | VGS = 0.900 V
0 | 5.804e-05 | -0.36816 | -0.8703 | -5.255
0.01 | 0.0008548 | 7.964 | 16.359 | 13.382
0.02 | 0.0014451 | 15.784 | 33.402 | 31.749
0.03 | 0.0018963 | 22.995 | 50.429 | 50.409
0.04 | 0.0022409 | 29.749 | 67.42 | 68.54
0.05 | 0.0025232 | 35.817 | 84.31 | 86.91
0.06 | 0.0027425 | 41.258 | 100.56 | 105.11
0.07 | 0.0029325 | 46.234 | 117.27 | 123.11
0.08 | 0.0030963 | 50.664 | 133.6 | 140.77
0.09 | 0.0032498 | 54.555 | 149.48 | 158.48
0.1 | 0.0033985 | 57.84 | 165.29 | 176.34
0.11 | 0.003529 | 60.95 | 181.26 | 193.44
0.12 | 0.0036676 | 63.62 | 196.39 | 210.61
0.13 | 0.0037964 | 66 | 211.38 | 227.77
0.14 | 0.003921 | 68.18 | 226.56 | 244.18
0.15 | 0.0040779 | 69.97 | 241.02 | 261.05
0.16 | 0.0042101 | 71.69 | 254.92 | 277.43
0.17 | 0.0043565 | 73.29 | 268.94 | 293.37
0.18 | 0.0045068 | 74.65 | 282.35 | 309.07
0.19 | 0.0046539 | 75.96 | 295.62 | 325.19
0.2 | 0.0048179 | 77.09 | 308.3 | 340.49
0.21 | 0.0049542 | 78.4 | 320.89 | 355.28
0.22 | 0.0051307 | 79.5 | 332.91 | 370.1
0.23 | 0.0052915 | 80.73 | 344.47 | 384.97
0.24 | 0.0054655 | 81.96 | 355.88 | 399.3
0.25 | 0.0056463 | 83.18 | 366.78 | 413.03
0.26 | 0.005692 | 84.48 | 376.97 | 426.8
0.27 | 0.005909 | 85.91 | 387.12 | 440.36
0.28 | 0.006094 | 87.21 | 397 | 453.08
0.29 | 0.006318 | 88.49 | 406.1 | 466.14
0.3 | 0.006521 | 89.83 | 414.92 | 478.58
0.31 | 0.006743 | 91.15 | 423.65 | 490.63
0.32 | 0.006954 | 92.4 | 431.81 | 502.37
0.33 | 0.007205 | 93.73 | 439.6 | 514.21
0.34 | 0.007426 | 94.72 | 446.97 | 525.42
0.35 | 0.00766 | 95.95 | 454.23 | 536.2
0.36 | 0.007916 | 97.15 | 461.1 | 546.6
0.37 | 0.008169 | 98.27 | 467.55 | 556.91
0.38 | 0.008429 | 99.39 | 473.64 | 566.92
0.39 | 0.008662 | 100.44 | 479.49 | 575.9
0.4 | 0.008968 | 101.58 | 485.3 | 585.2
0.41 | 0.009274 | 102.66 | 490.6 | 594
0.42 | 0.00958 | 103.84 | 495.72 | 602.6
0.43 | 0.009889 | 104.83 | 500.63 | 610.6
0.44 | 0.01022 | 106.01 | 505.51 | 618.6
0.45 | 0.010556 | 107.21 | 510 | 626.1
0.46 | 0.010894 | 108.29 | 514.32 | 633.2
0.47 | 0.011275 | 109.47 | 518.43 | 639.8
0.48 | 0.011692 | 110.46 | 522.62 | 646.9
0.49 | 0.012092 | 111.68 | 526.58 | 653
0.5 | 0.012519 | 112.85 | 530.29 | 658.9
0.51 | 0.012985 | 113.96 | 533.98 | 664.5
0.52 | 0.013481 | 115.24 | 537.62 | 669.7
0.53 | 0.014 | 116.28 | 541.1 | 675
0.54 | 0.014478 | 117.63 | 544.39 | 680.2
0.55 | 0.015028 | 118.72 | 547.64 | 684.4
0.56 | 0.015659 | 120.05 | 550.88 | 688.8
0.57 | 0.016187 | 121.24 | 553.93 | 692.8
0.58 | 0.016794 | 122.38 | 556.87 | 696.8
0.59 | 0.017425 | 123.7 | 559.75 | 700.4
0.6 | 0.018134 | 124.99 | 562.57 | 703.6
0.61 | 0.018773 | 126.24 | 565.28 | 706.6
0.62 | 0.019542 | 127.39 | 567.84 | 709.8
0.63 | 0.020227 | 128.73 | 570.2 | 712.5
0.64 | 0.020979 | 130.06 | 572.5 | 714.8
0.65 | 0.021679 | 131.36 | 575 | 717
0.66 | 0.022538 | 132.74 | 577 | 719.2
0.67 | 0.023401 | 133.88 | 579.6 | 721.3
0.68 | 0.024084 | 135.25 | 581.6 | 722.8
0.69 | 0.025029 | 136.59 | 583.4 | 724.3
0.7 | 0.025875 | 137.83 | 585.3 | 725.9
0.71 | 0.026811 | 139.25 | 587.4 | 727.4
0.72 | 0.027618 | 140.45 | 589 | 728.5
0.73 | 0.028647 | 141.82 | 590.8 | 729.5
0.74 | 0.02954 | 143.12 | 592.4 | 730.9
0.75 | 0.030572 | 144.38 | 594 | 731.5
0.76 | 0.031615 | 145.67 | 595.6 | 732.3
0.77 | 0.03261 | 147.03 | 597.2 | 733.1
0.78 | 0.033616 | 148.37 | 598.3 | 734.1
0.79 | 0.034572 | 149.74 | 599.9 | 734.9
0.8 | 0.035772 | 151.16 | 601.2 | 735.1
0.81 | 0.036971 | 152.32 | 602.2 | 735.7
0.82 | 0.038254 | 153.79 | 603.8 | 736.1
0.83 | 0.039159 | 155.24 | 605 | 736.5
0.84 | 0.040411 | 156.55 | 606 | 737.3
0.85 | 0.041613 | 157.95 | 607.4 | 737.7
0.86 | 0.042693 | 159.31 | 608.6 | 737.9
0.87 | 0.04407 | 160.71 | 609.7 | 738.1
0.88 | 0.045378 | 162.21 | 610.6 | 738.3
0.89 | 0.046738 | 163.63 | 611.8 | 738.7
0.9 | 0.04794 | 164.97 | 613.1 | 739.3
0.91 | 0.04932 | 166.37 | 613.9 | 739.5
0.92 | 0.05072 | 167.91 | 615 | 739.7
0.93 | 0.052173 | 169.32 | 615.9 | 739.9
0.94 | 0.05359 | 170.81 | 617 | 740.2
0.95 | 0.054988 | 172.06 | 618 | 740.3
0.96 | 0.056452 | 173.63 | 618.8 | 740.7
0.97 | 0.05808 | 175.13 | 619.8 | 741.1
0.98 | 0.05966 | 176.59 | 621.1 | 741.1
0.99 | 0.06108 | 178.15 | 622 | 741.1
1 | 0.06291 | 179.5 | 623.1 | 741.5