## I-V Characteristic (mA-mm)
VDS (V) | VGS = -0.300 V | VGS = 0.100 V | VGS = 0.500 V | VGS = 0.900 V
0 | 6.159e-05 | -0.43913 | -0.6713 | -5.086
0.01 | 0.0008484 | 8.036 | 16.246 | 13.301
0.02 | 0.0014271 | 15.836 | 33.334 | 31.642
0.03 | 0.0018666 | 23.025 | 50.248 | 49.978
0.04 | 0.0022069 | 29.707 | 67.42 | 68.36
0.05 | 0.0024714 | 35.773 | 83.89 | 86.55
0.06 | 0.0026936 | 41.332 | 100.28 | 104.66
0.07 | 0.0028831 | 46.216 | 117.27 | 122.9
0.08 | 0.0030468 | 50.583 | 133.29 | 140.31
0.09 | 0.0031866 | 54.531 | 149.05 | 158.07
0.1 | 0.0033314 | 57.73 | 164.95 | 175.71
0.11 | 0.0034674 | 60.93 | 180.98 | 193.06
0.12 | 0.0035959 | 63.6 | 196.01 | 210.21
0.13 | 0.0037319 | 65.94 | 211.06 | 227.29
0.14 | 0.003863 | 68.15 | 226 | 243.94
0.15 | 0.0039953 | 70.01 | 240.49 | 260.35
0.16 | 0.0041287 | 71.69 | 254.65 | 276.97
0.17 | 0.0042731 | 73.21 | 268.44 | 293.03
0.18 | 0.0044149 | 74.61 | 281.99 | 308.57
0.19 | 0.0045597 | 75.87 | 295.01 | 324.31
0.2 | 0.0047074 | 77.16 | 307.76 | 339.69
0.21 | 0.0048663 | 78.34 | 320.56 | 354.92
0.22 | 0.0050061 | 79.4 | 332.29 | 369.4
0.23 | 0.0051884 | 80.61 | 344.01 | 384.19
0.24 | 0.0053476 | 81.8 | 355.41 | 398.61
0.25 | 0.0055296 | 83.07 | 366.27 | 412.25
0.26 | 0.0056933 | 84.47 | 376.53 | 426.03
0.27 | 0.005752 | 85.73 | 386.7 | 439.72
0.28 | 0.00595 | 87.11 | 396.52 | 452.52
0.29 | 0.00618 | 88.46 | 405.62 | 465.29
0.3 | 0.006371 | 89.76 | 414.59 | 477.99
0.31 | 0.006604 | 91.06 | 423.31 | 490.22
0.32 | 0.006817 | 92.2 | 431.4 | 501.75
0.33 | 0.007029 | 93.44 | 439.18 | 513.46
0.34 | 0.007278 | 94.55 | 446.63 | 524.77
0.35 | 0.00753 | 95.77 | 453.96 | 535.74
0.36 | 0.007779 | 96.79 | 460.8 | 546.07
0.37 | 0.008006 | 98.01 | 467.19 | 556.24
0.38 | 0.008255 | 99.12 | 473.41 | 566.26
0.39 | 0.008524 | 100.16 | 479.32 | 575.4
0.4 | 0.008789 | 101.34 | 485.06 | 585
0.41 | 0.009063 | 102.34 | 490.4 | 593.6
0.42 | 0.00935 | 103.47 | 495.5 | 602
0.43 | 0.009668 | 104.63 | 500.51 | 610.3
0.44 | 0.009936 | 105.67 | 505.3 | 618.4
0.45 | 0.010317 | 106.89 | 509.76 | 625.9
0.46 | 0.010684 | 107.85 | 514.13 | 632.9
0.47 | 0.011076 | 109.03 | 518.33 | 639.6
0.48 | 0.011404 | 110.21 | 522.52 | 646.2
0.49 | 0.011833 | 111.32 | 526.33 | 652.5
0.5 | 0.01223 | 112.44 | 530.15 | 658.5
0.51 | 0.012686 | 113.6 | 533.85 | 664.2
0.52 | 0.013151 | 114.76 | 537.52 | 669.7
0.53 | 0.013686 | 115.95 | 540.99 | 674.7
0.54 | 0.014187 | 117.08 | 544.22 | 679.8
0.55 | 0.0147 | 118.2 | 547.58 | 684
0.56 | 0.015251 | 119.49 | 550.79 | 688.6
0.57 | 0.01585 | 120.76 | 553.84 | 693
0.58 | 0.016474 | 121.92 | 556.76 | 696.4
0.59 | 0.016986 | 123.26 | 559.64 | 700
0.6 | 0.017688 | 124.34 | 562.47 | 703.3
0.61 | 0.018335 | 125.68 | 565.18 | 706.6
0.62 | 0.018996 | 126.99 | 567.73 | 709.6
0.63 | 0.019687 | 128.21 | 570.1 | 712
0.64 | 0.020453 | 129.53 | 572.5 | 714.6
0.65 | 0.021274 | 130.8 | 574.6 | 717.1
0.66 | 0.021943 | 132.12 | 577 | 718.9
0.67 | 0.02277 | 133.36 | 579 | 720.8
0.68 | 0.023584 | 134.73 | 581.4 | 722.4
0.69 | 0.024387 | 135.79 | 583.2 | 724
0.7 | 0.025208 | 137.23 | 585 | 725.7
0.71 | 0.026033 | 138.51 | 587.2 | 726.7
0.72 | 0.026997 | 139.86 | 589 | 728.1
0.73 | 0.027788 | 141.23 | 590.8 | 729.1
0.74 | 0.028784 | 142.37 | 591.9 | 730.3
0.75 | 0.029729 | 143.72 | 594 | 731.3
0.76 | 0.030842 | 145.1 | 595.1 | 731.9
0.77 | 0.031753 | 146.4 | 596.8 | 732.4
0.78 | 0.032739 | 147.73 | 598 | 733.5
0.79 | 0.033764 | 148.9 | 599.6 | 734.1
0.8 | 0.034861 | 150.33 | 601 | 734.9
0.81 | 0.03599 | 151.72 | 602.2 | 735.1
0.82 | 0.037048 | 153.09 | 603.4 | 735.7
0.83 | 0.038245 | 154.38 | 604.7 | 736.2
0.84 | 0.039189 | 155.78 | 605.9 | 736.5
0.85 | 0.040577 | 157.21 | 607.1 | 736.7
0.86 | 0.041812 | 158.56 | 608.3 | 737.3
0.87 | 0.043017 | 160.04 | 609.5 | 737.5
0.88 | 0.044137 | 161.28 | 610.3 | 737.9
0.89 | 0.045326 | 162.85 | 611.4 | 738.3
0.9 | 0.046836 | 164.22 | 612.7 | 738.3
0.91 | 0.048032 | 165.65 | 613.6 | 738.7
0.92 | 0.049434 | 167.19 | 614.6 | 739.3
0.93 | 0.050906 | 168.52 | 615.6 | 739.3
0.94 | 0.052209 | 169.96 | 616.6 | 739.5
0.95 | 0.053521 | 171.4 | 617.5 | 739.9
0.96 | 0.055042 | 172.8 | 618.8 | 740.2
0.97 | 0.056408 | 174.31 | 619.6 | 740.3
0.98 | 0.05808 | 175.83 | 620.6 | 740.7
0.99 | 0.0596 | 177.24 | 621.6 | 740.9
1 | 0.0608 | 178.65 | 622.6 | 741.1