## I-V Characteristic (mA-mm)
VDS (V) | VGS = -0.300 V | VGS = 0.100 V | VGS = 0.500 V | VGS = 0.900 V
0 | 4.642e-05 | -0.44565 | -0.6752 | -5.1939
0.01 | 0.0009181 | 8.091 | 16.354 | 13.414
0.02 | 0.0015485 | 15.851 | 33.274 | 31.613
0.03 | 0.0020299 | 23.215 | 50.258 | 50.179
0.04 | 0.0024054 | 30.013 | 67.32 | 68.54
0.05 | 0.0026955 | 36.045 | 83.86 | 86.71
0.06 | 0.0029467 | 41.668 | 100.3 | 104.5
0.07 | 0.0031557 | 46.731 | 117.3 | 122.82
0.08 | 0.0033288 | 51.113 | 133.04 | 140.52
0.09 | 0.0035044 | 55.064 | 149 | 157.79
0.1 | 0.0036653 | 58.37 | 165.11 | 175.73
0.11 | 0.003819 | 61.51 | 180.72 | 193.1
0.12 | 0.0039564 | 64.37 | 195.89 | 209.94
0.13 | 0.0041077 | 66.77 | 211.16 | 226.94
0.14 | 0.0042657 | 68.94 | 225.94 | 244.04
0.15 | 0.0043977 | 70.83 | 240.31 | 260.31
0.16 | 0.0045521 | 72.65 | 254.55 | 276.55
0.17 | 0.0047074 | 74.19 | 268.58 | 292.81
0.18 | 0.0048415 | 75.52 | 281.81 | 308.56
0.19 | 0.0050374 | 76.96 | 294.99 | 324.22
0.2 | 0.0051925 | 78.21 | 307.92 | 339.4
0.21 | 0.00537 | 79.4 | 320.58 | 354.65
0.22 | 0.0055524 | 80.43 | 332.21 | 369.2
0.23 | 0.005681 | 81.76 | 343.92 | 383.64
0.24 | 0.005883 | 83 | 355.5 | 398.37
0.25 | 0.006081 | 84.28 | 366.14 | 412.01
0.26 | 0.006265 | 85.75 | 376.57 | 425.47
0.27 | 0.006484 | 86.97 | 386.8 | 439.24
0.28 | 0.006684 | 88.41 | 396.51 | 452.21
0.29 | 0.006927 | 89.81 | 405.58 | 464.79
0.3 | 0.007135 | 91.06 | 414.6 | 477.25
0.31 | 0.007373 | 92.42 | 423.31 | 489.66
0.32 | 0.007598 | 93.55 | 431.39 | 501.2
0.33 | 0.007837 | 94.85 | 439.21 | 512.89
0.34 | 0.008107 | 96.07 | 446.67 | 524.13
0.35 | 0.00835 | 97.31 | 453.97 | 534.97
0.36 | 0.008608 | 98.27 | 460.8 | 545.51
0.37 | 0.008832 | 99.48 | 467.19 | 555.43
0.38 | 0.009169 | 100.63 | 473.32 | 565.45
0.39 | 0.009456 | 101.72 | 479.41 | 574.6
0.4 | 0.009783 | 102.85 | 485.08 | 584.4
0.41 | 0.010053 | 103.83 | 490.37 | 592.8
0.42 | 0.010365 | 105.03 | 495.54 | 601.1
0.43 | 0.010672 | 106.21 | 500.58 | 609.5
0.44 | 0.011024 | 107.29 | 505.35 | 617.4
0.45 | 0.011402 | 108.49 | 509.81 | 624.9
0.46 | 0.011765 | 109.46 | 514.13 | 631.7
0.47 | 0.0122 | 110.7 | 518.53 | 638.9
0.48 | 0.012588 | 111.84 | 522.57 | 645.5
0.49 | 0.013082 | 112.96 | 526.44 | 651.8
0.5 | 0.013519 | 114.17 | 530.22 | 657.8
0.51 | 0.013991 | 115.2 | 533.99 | 663.3
0.52 | 0.014509 | 116.47 | 537.67 | 669
0.53 | 0.01505 | 117.65 | 541.12 | 674
0.54 | 0.015663 | 118.84 | 544.37 | 678.6
0.55 | 0.016186 | 119.95 | 547.71 | 683.4
0.56 | 0.016837 | 121.14 | 551.02 | 687.7
0.57 | 0.017474 | 122.43 | 554.01 | 692
0.58 | 0.018176 | 123.66 | 556.98 | 695.8
0.59 | 0.018839 | 125.03 | 559.84 | 699.5
0.6 | 0.019572 | 126.13 | 562.73 | 702.8
0.61 | 0.020249 | 127.45 | 565.42 | 706
0.62 | 0.021001 | 128.73 | 567.99 | 708.9
0.63 | 0.02178 | 130.02 | 570.3 | 711.7
0.64 | 0.022544 | 131.34 | 572.8 | 714.1
0.65 | 0.023435 | 132.56 | 575.2 | 716.4
0.66 | 0.024192 | 133.88 | 577.3 | 718.6
0.67 | 0.025148 | 135.13 | 579.4 | 720.4
0.68 | 0.026064 | 136.53 | 581.6 | 722.1
0.69 | 0.026985 | 137.71 | 584 | 724
0.7 | 0.0279 | 139.02 | 585.4 | 725.3
0.71 | 0.028717 | 140.39 | 587.6 | 726.6
0.72 | 0.029733 | 141.69 | 589 | 728.1
0.73 | 0.030747 | 143.12 | 590.8 | 729.1
0.74 | 0.031672 | 144.23 | 592.6 | 729.9
0.75 | 0.03279 | 145.63 | 594.2 | 731.1
0.76 | 0.033961 | 146.93 | 595.8 | 731.9
0.77 | 0.034906 | 148.23 | 597.3 | 732.7
0.78 | 0.036111 | 149.64 | 598.6 | 733.3
0.79 | 0.037261 | 150.92 | 599.9 | 734.2
0.8 | 0.038384 | 152.34 | 601.4 | 734.9
0.81 | 0.039531 | 153.69 | 602.6 | 735.1
0.82 | 0.040756 | 155.05 | 603.8 | 735.6
0.83 | 0.041974 | 156.41 | 605.3 | 736.3
0.84 | 0.043074 | 157.81 | 606.3 | 736.7
0.85 | 0.044501 | 159.23 | 607.5 | 737.1
0.86 | 0.045938 | 160.59 | 608.6 | 737.5
0.87 | 0.047289 | 162.02 | 610.1 | 738.1
0.88 | 0.048425 | 163.33 | 610.7 | 738.3
0.89 | 0.049974 | 164.82 | 612.1 | 738.4
0.9 | 0.051275 | 166.27 | 613.3 | 738.9
0.91 | 0.052689 | 167.78 | 614.2 | 739.3
0.92 | 0.054191 | 169.24 | 615.1 | 739.5
0.93 | 0.055605 | 170.6 | 616.2 | 739.7
0.94 | 0.05733 | 172.13 | 617 | 739.9
0.95 | 0.05866 | 173.67 | 618.3 | 740.2
0.96 | 0.06018 | 175.07 | 619.4 | 740.7
0.97 | 0.06177 | 176.58 | 620.2 | 740.9
0.98 | 0.06312 | 178.03 | 621.2 | 740.9
0.99 | 0.06504 | 179.46 | 622.2 | 741.1
1 | 0.06668 | 181 | 623.2 | 741.5