## I-V Characteristic (mA-mm)
VDS (V) | VGS = -0.300 V | VGS = 0.100 V | VGS = 0.500 V | VGS = 0.900 V
0 | 4.7196e-05 | -0.40148 | -0.8925 | -5.22
0.01 | 0.000909 | 7.948 | 16.083 | 13.066
0.02 | 0.0015432 | 15.865 | 33.389 | 31.733
0.03 | 0.0020219 | 23.273 | 50.188 | 49.924
0.04 | 0.0023964 | 29.907 | 67.22 | 68.7
0.05 | 0.002689 | 36.009 | 83.98 | 86.55
0.06 | 0.0029312 | 41.625 | 100.42 | 104.17
0.07 | 0.0031375 | 46.605 | 116.64 | 122.5
0.08 | 0.0033191 | 51.015 | 132.76 | 140.26
0.09 | 0.0034861 | 55.001 | 149.21 | 157.79
0.1 | 0.0036225 | 58.33 | 164.73 | 175.03
0.11 | 0.0037801 | 61.43 | 180.24 | 192.76
0.12 | 0.0039231 | 64.23 | 195.77 | 209.72
0.13 | 0.0040709 | 66.68 | 210.91 | 226.58
0.14 | 0.0042058 | 68.8 | 225.34 | 243.33
0.15 | 0.0043542 | 70.71 | 239.99 | 260.1
0.16 | 0.0045043 | 72.54 | 254.35 | 276.09
0.17 | 0.0046515 | 73.97 | 267.92 | 291.93
0.18 | 0.0048067 | 75.4 | 281.49 | 308.3
0.19 | 0.0049737 | 76.76 | 294.88 | 323.72
0.2 | 0.0051269 | 78.04 | 307.65 | 338.72
0.21 | 0.005308 | 79.2 | 319.82 | 353.97
0.22 | 0.0054847 | 80.31 | 331.84 | 368.73
0.23 | 0.0056712 | 81.6 | 343.99 | 383.36
0.24 | 0.005708 | 82.67 | 355.01 | 397.42
0.25 | 0.005933 | 84.01 | 365.68 | 411.63
0.26 | 0.006138 | 85.41 | 376.37 | 425.05
0.27 | 0.006357 | 86.81 | 386.54 | 438.52
0.28 | 0.006556 | 88.18 | 396.03 | 451.9
0.29 | 0.006782 | 89.47 | 405.35 | 464.54
0.3 | 0.007018 | 90.86 | 414.45 | 476.75
0.31 | 0.007236 | 92.04 | 422.94 | 489.04
0.32 | 0.007486 | 93.28 | 431.07 | 501.22
0.33 | 0.007726 | 94.52 | 439.08 | 512.67
0.34 | 0.007979 | 95.71 | 446.68 | 523.61
0.35 | 0.008211 | 96.88 | 453.73 | 534.5
0.36 | 0.008491 | 98 | 460.54 | 545.28
0.37 | 0.00875 | 99.18 | 467.02 | 555.61
0.38 | 0.009054 | 100.18 | 473.42 | 565.3
0.39 | 0.009337 | 101.4 | 479.28 | 574.6
0.4 | 0.009623 | 102.5 | 484.91 | 584
0.41 | 0.009909 | 103.6 | 490.33 | 593
0.42 | 0.010199 | 104.86 | 495.58 | 601.3
0.43 | 0.010553 | 105.72 | 500.55 | 609.5
0.44 | 0.010883 | 106.95 | 505.24 | 617.4
0.45 | 0.011261 | 108.07 | 509.8 | 624.9
0.46 | 0.011607 | 109.13 | 514.25 | 632.3
0.47 | 0.012014 | 110.36 | 518.49 | 638.9
0.48 | 0.012458 | 111.36 | 522.51 | 645.4
0.49 | 0.012906 | 112.49 | 526.46 | 652.1
0.5 | 0.013373 | 113.74 | 530.38 | 658.1
0.51 | 0.013846 | 114.93 | 534 | 663.7
0.52 | 0.014352 | 116.03 | 537.57 | 669.1
0.53 | 0.014854 | 117.23 | 541.07 | 674.7
0.54 | 0.015442 | 118.44 | 544.5 | 679.2
0.55 | 0.016 | 119.6 | 547.86 | 683.8
0.56 | 0.016673 | 120.88 | 550.93 | 688.2
0.57 | 0.017236 | 121.98 | 554.05 | 692.4
0.58 | 0.017895 | 123.27 | 557.08 | 696.4
0.59 | 0.01857 | 124.59 | 559.96 | 700
0.6 | 0.019224 | 125.83 | 562.71 | 703.5
0.61 | 0.020023 | 127.17 | 565.43 | 706.4
0.62 | 0.020788 | 128.31 | 568.11 | 709.7
0.63 | 0.021514 | 129.66 | 570.3 | 712.4
0.64 | 0.022233 | 130.96 | 572.8 | 714.8
0.65 | 0.023135 | 132.18 | 575 | 717.2
0.66 | 0.023964 | 133.56 | 577.6 | 719.2
0.67 | 0.024785 | 134.84 | 579.8 | 721.3
0.68 | 0.025661 | 136.14 | 581.8 | 723.1
0.69 | 0.026543 | 137.45 | 583.8 | 724.7
0.7 | 0.027498 | 138.75 | 585.5 | 726.2
0.71 | 0.028371 | 139.94 | 587.8 | 727.5
0.72 | 0.029429 | 141.35 | 589.4 | 728.7
0.73 | 0.030433 | 142.69 | 591 | 729.9
0.74 | 0.031514 | 143.99 | 592.8 | 730.9
0.75 | 0.032382 | 145.39 | 594.2 | 731.7
0.76 | 0.03344 | 146.53 | 596 | 732.9
0.77 | 0.034533 | 148.05 | 597.6 | 733.5
0.78 | 0.03574 | 149.37 | 599 | 734.5
0.79 | 0.036793 | 150.74 | 600.4 | 734.9
0.8 | 0.037901 | 152.05 | 601.6 | 735.4
0.81 | 0.039168 | 153.4 | 602.8 | 736.3
0.82 | 0.040231 | 154.78 | 604.2 | 736.7
0.83 | 0.041623 | 156.21 | 605.4 | 737.1
0.84 | 0.042887 | 157.61 | 606.7 | 737.7
0.85 | 0.044099 | 158.97 | 607.8 | 738.1
0.86 | 0.045383 | 160.31 | 609 | 738.3
0.87 | 0.046678 | 161.75 | 610 | 738.5
0.88 | 0.048082 | 163.21 | 611.1 | 739.3
0.89 | 0.049412 | 164.79 | 612.2 | 739.3
0.9 | 0.050792 | 165.97 | 613.5 | 739.7
0.91 | 0.052299 | 167.59 | 614.4 | 739.9
0.92 | 0.053727 | 168.96 | 615.6 | 740.3
0.93 | 0.054968 | 170.52 | 616.5 | 740.7
0.94 | 0.056673 | 172.04 | 617.5 | 740.7
0.95 | 0.05832 | 173.36 | 618.6 | 741.3
0.96 | 0.05972 | 174.93 | 619.8 | 741.3
0.97 | 0.06136 | 176.32 | 620.6 | 741.7
0.98 | 0.06285 | 177.84 | 621.8 | 741.5
0.99 | 0.06454 | 179.24 | 622.7 | 742.1
1 | 0.06624 | 180.73 | 623.4 | 742