## I-V Characteristic (mA-mm)
VDS (V) | VGS = -0.300 V | VGS = 0.100 V | VGS = 0.500 V | VGS = 0.900 V
0 | 5.641e-05 | -0.44882 | -0.8119 | -5.109
0.01 | 0.0009535 | 8.128 | 16.298 | 13.341
0.02 | 0.0016213 | 15.841 | 33.272 | 31.703
0.03 | 0.0021258 | 23.151 | 50.12 | 50.072
0.04 | 0.0025139 | 29.983 | 66.98 | 68.29
0.05 | 0.0028211 | 36.018 | 83.75 | 86.71
0.06 | 0.0030718 | 41.62 | 100.82 | 104.78
0.07 | 0.0032842 | 46.682 | 117.03 | 122.48
0.08 | 0.0034757 | 51.119 | 132.96 | 140.43
0.09 | 0.0036446 | 55.05 | 149.21 | 158.19
0.1 | 0.0038195 | 58.51 | 164.89 | 175.17
0.11 | 0.0039628 | 61.59 | 180.72 | 193.05
0.12 | 0.0041084 | 64.37 | 195.9 | 210.26
0.13 | 0.0042626 | 66.86 | 211.16 | 226.91
0.14 | 0.0044049 | 69 | 225.69 | 243.54
0.15 | 0.004579 | 70.99 | 240.17 | 260.18
0.16 | 0.004721 | 72.77 | 254.66 | 276.75
0.17 | 0.004891 | 74.39 | 268.44 | 292.29
0.18 | 0.0050533 | 75.78 | 281.62 | 308.25
0.19 | 0.0052073 | 77.15 | 295.01 | 324.2
0.2 | 0.0053799 | 78.44 | 308.17 | 339.36
0.21 | 0.0055426 | 79.66 | 320.4 | 354.45
0.22 | 0.005664 | 80.77 | 332.29 | 369.43
0.23 | 0.005869 | 82.12 | 344.32 | 383.89
0.24 | 0.006048 | 83.37 | 355.47 | 397.97
0.25 | 0.006244 | 84.7 | 366.39 | 412.36
0.26 | 0.00645 | 86.13 | 376.82 | 425.99
0.27 | 0.006679 | 87.41 | 387.15 | 439.2
0.28 | 0.006883 | 88.85 | 396.69 | 452.32
0.29 | 0.007096 | 90.22 | 405.96 | 465.18
0.3 | 0.007321 | 91.56 | 415.1 | 477.73
0.31 | 0.00756 | 92.93 | 423.69 | 489.74
0.32 | 0.007792 | 94.01 | 431.73 | 501.61
0.33 | 0.008008 | 95.33 | 439.74 | 513.47
0.34 | 0.008257 | 96.48 | 447.45 | 524.54
0.35 | 0.00849 | 97.72 | 454.55 | 535.31
0.36 | 0.008737 | 98.81 | 461.43 | 545.96
0.37 | 0.009013 | 99.95 | 467.91 | 556.32
0.38 | 0.009284 | 101.1 | 474.24 | 566.16
0.39 | 0.009592 | 102.24 | 480.29 | 575.4
0.4 | 0.009859 | 103.38 | 485.95 | 585
0.41 | 0.0102 | 104.34 | 491.32 | 593.6
0.42 | 0.010502 | 105.57 | 496.52 | 602
0.43 | 0.01084 | 106.7 | 501.65 | 610.6
0.44 | 0.011155 | 107.9 | 506.36 | 618.6
0.45 | 0.011535 | 109.06 | 510.85 | 625.9
0.46 | 0.011917 | 109.97 | 515.27 | 632.9
0.47 | 0.012277 | 111.21 | 519.56 | 640
0.48 | 0.012774 | 112.36 | 523.72 | 646.5
0.49 | 0.013205 | 113.48 | 527.57 | 653
0.5 | 0.01371 | 114.69 | 531.41 | 658.9
0.51 | 0.014126 | 115.86 | 535.17 | 664.7
0.52 | 0.014739 | 117.09 | 538.79 | 670.2
0.53 | 0.015217 | 118.21 | 542.23 | 675.6
0.54 | 0.015784 | 119.44 | 545.59 | 680.4
0.55 | 0.016342 | 120.56 | 548.98 | 685
0.56 | 0.016974 | 121.84 | 552.16 | 689.4
0.57 | 0.017642 | 123.1 | 555.24 | 693.6
0.58 | 0.018232 | 124.26 | 558.14 | 697.4
0.59 | 0.018937 | 125.65 | 561.08 | 700.9
0.6 | 0.019733 | 126.77 | 564 | 704.4
0.61 | 0.020506 | 128.1 | 566.63 | 707.7
0.62 | 0.021246 | 129.5 | 569.31 | 710.7
0.63 | 0.022008 | 130.72 | 571.5 | 713.2
0.64 | 0.022744 | 132.16 | 574.4 | 715.9
0.65 | 0.023595 | 133.24 | 576.4 | 718
0.66 | 0.024403 | 134.66 | 578.6 | 720.3
0.67 | 0.025292 | 135.91 | 581 | 722
0.68 | 0.026277 | 137.33 | 583 | 724
0.69 | 0.027037 | 138.51 | 585 | 725.5
0.7 | 0.028044 | 139.85 | 587.2 | 726.9
0.71 | 0.028968 | 141.18 | 588.6 | 728.3
0.72 | 0.030051 | 142.46 | 590.8 | 729.7
0.73 | 0.030996 | 143.78 | 592.4 | 730.7
0.74 | 0.03212 | 145 | 594 | 731.9
0.75 | 0.033186 | 146.45 | 595.4 | 732.9
0.76 | 0.034161 | 147.69 | 597.4 | 733.5
0.77 | 0.035313 | 149.1 | 598.3 | 734.9
0.78 | 0.036556 | 150.49 | 600.3 | 735.1
0.79 | 0.037648 | 151.7 | 601.2 | 735.6
0.8 | 0.03865 | 153.12 | 602.9 | 736.3
0.81 | 0.039873 | 154.53 | 604.2 | 737.3
0.82 | 0.041181 | 155.85 | 605.4 | 737.7
0.83 | 0.042454 | 157.22 | 606.7 | 738.1
0.84 | 0.043787 | 158.59 | 607.8 | 738.3
0.85 | 0.045093 | 160.03 | 609 | 738.9
0.86 | 0.046425 | 161.44 | 610.3 | 739.5
0.87 | 0.047593 | 162.85 | 611.4 | 739.5
0.88 | 0.049043 | 164.09 | 612.7 | 739.9
0.89 | 0.050359 | 165.66 | 613.5 | 740.3
0.9 | 0.052134 | 167.09 | 614.7 | 740.3
0.91 | 0.053288 | 168.62 | 615.6 | 740.7
0.92 | 0.054698 | 170.12 | 616.7 | 741.1
0.93 | 0.056371 | 171.37 | 617.5 | 741.1
0.94 | 0.05767 | 172.92 | 618.6 | 741.5
0.95 | 0.05954 | 174.45 | 619.8 | 741.8
0.96 | 0.06113 | 175.95 | 620.6 | 742.1
0.97 | 0.06269 | 177.43 | 621.8 | 742
0.98 | 0.06423 | 178.82 | 622.6 | 742.5
0.99 | 0.06572 | 180.28 | 623.6 | 742.7
1 | 0.06758 | 181.74 | 624.9 | 743.1