## I-V Characteristic (mA-mm)
VDS (V) | VGS = -0.300 V | VGS = 0.100 V | VGS = 0.500 V | VGS = 0.900 V
0 | 4.3775e-05 | -0.44081 | -0.7289 | -5.133
0.01 | 0.0009921 | 8.18 | 16.224 | 13.293
0.02 | 0.0016892 | 15.971 | 33.155 | 31.657
0.03 | 0.0022203 | 23.222 | 50.109 | 49.836
0.04 | 0.0026268 | 30.082 | 66.82 | 68.3
0.05 | 0.0029546 | 36.226 | 83.67 | 86.39
0.06 | 0.0032152 | 41.816 | 100.4 | 104.34
0.07 | 0.0034289 | 46.887 | 116.51 | 122.14
0.08 | 0.0036305 | 51.41 | 132.7 | 140.11
0.09 | 0.003807 | 55.385 | 148.9 | 157.45
0.1 | 0.0039789 | 58.8 | 164.47 | 174.61
0.11 | 0.0041375 | 62.07 | 180.28 | 192.7
0.12 | 0.0042979 | 64.88 | 195.73 | 209.57
0.13 | 0.0044537 | 67.3 | 210.54 | 226.1
0.14 | 0.0045926 | 69.58 | 225.14 | 242.78
0.15 | 0.0047621 | 71.51 | 239.81 | 259.58
0.16 | 0.0049072 | 73.29 | 254.19 | 275.73
0.17 | 0.0050599 | 74.86 | 267.6 | 291.49
0.18 | 0.0052422 | 76.42 | 281.04 | 307.47
0.19 | 0.0054082 | 77.76 | 294.65 | 323.11
0.2 | 0.0056066 | 79.04 | 307.33 | 338.32
0.21 | 0.005708 | 80.34 | 319.64 | 353.46
0.22 | 0.005904 | 81.43 | 331.81 | 368.35
0.23 | 0.006121 | 82.74 | 343.69 | 382.59
0.24 | 0.00633 | 84.02 | 354.68 | 396.85
0.25 | 0.006524 | 85.39 | 365.67 | 411.21
0.26 | 0.006751 | 86.83 | 376.37 | 424.52
0.27 | 0.006964 | 88.16 | 386.45 | 437.82
0.28 | 0.007164 | 89.61 | 396.02 | 451.12
0.29 | 0.007405 | 90.93 | 405.42 | 463.75
0.3 | 0.007636 | 92.32 | 414.6 | 476.15
0.31 | 0.007881 | 93.64 | 423.06 | 488.28
0.32 | 0.008097 | 94.89 | 431.16 | 500.24
0.33 | 0.00836 | 96.11 | 439.34 | 511.73
0.34 | 0.008601 | 97.27 | 446.95 | 522.82
0.35 | 0.00886 | 98.52 | 454 | 533.78
0.36 | 0.009132 | 99.52 | 460.88 | 544.55
0.37 | 0.009431 | 100.76 | 467.59 | 554.69
0.38 | 0.009708 | 101.95 | 473.94 | 564.37
0.39 | 0.009974 | 103.01 | 479.79 | 573.7
0.4 | 0.010316 | 104.26 | 485.49 | 583
0.41 | 0.010638 | 105.23 | 491.03 | 591.9
0.42 | 0.011001 | 106.37 | 496.31 | 600.4
0.43 | 0.011329 | 107.51 | 501.22 | 608.6
0.44 | 0.011702 | 108.71 | 505.95 | 616.6
0.45 | 0.012087 | 109.86 | 510.55 | 624.2
0.46 | 0.012474 | 110.89 | 515.05 | 631.3
0.47 | 0.012895 | 112.06 | 519.26 | 638.3
0.48 | 0.01334 | 113.32 | 523.34 | 645.1
0.49 | 0.013764 | 114.4 | 527.17 | 651.3
0.5 | 0.014259 | 115.51 | 531.16 | 657.4
0.51 | 0.014802 | 116.73 | 534.85 | 663
0.52 | 0.015332 | 117.89 | 538.46 | 668.5
0.53 | 0.015957 | 119.19 | 541.87 | 673.7
0.54 | 0.016548 | 120.33 | 545.36 | 678.4
0.55 | 0.017163 | 121.48 | 548.62 | 683.4
0.56 | 0.017771 | 122.8 | 551.82 | 687.6
0.57 | 0.018428 | 124.07 | 554.91 | 692
0.58 | 0.019212 | 125.27 | 557.85 | 695.8
0.59 | 0.02002 | 126.58 | 560.82 | 699.7
0.6 | 0.020711 | 127.79 | 563.58 | 702.9
0.61 | 0.021449 | 129.15 | 566.3 | 706
0.62 | 0.022303 | 130.36 | 569.02 | 709.3
0.63 | 0.023082 | 131.72 | 571.2 | 711.7
0.64 | 0.023974 | 133.04 | 573.9 | 714.4
0.65 | 0.024831 | 134.29 | 576.2 | 716.5
0.66 | 0.025726 | 135.6 | 578.2 | 718.8
0.67 | 0.026641 | 136.95 | 580.5 | 720.8
0.68 | 0.027533 | 138.32 | 582.8 | 722.4
0.69 | 0.028649 | 139.47 | 584.6 | 724.2
0.7 | 0.02958 | 140.9 | 586.6 | 725.5
0.71 | 0.030673 | 142.18 | 588.6 | 727.1
0.72 | 0.031583 | 143.52 | 590.4 | 728.5
0.73 | 0.032685 | 144.9 | 592.1 | 729.7
0.74 | 0.033849 | 146.05 | 594 | 730.6
0.75 | 0.034907 | 147.45 | 595.4 | 731.5
0.76 | 0.036063 | 148.87 | 597 | 732.3
0.77 | 0.037175 | 150.14 | 598.2 | 733.1
0.78 | 0.038386 | 151.56 | 599.8 | 733.9
0.79 | 0.039612 | 152.74 | 601 | 734.9
0.8 | 0.040991 | 154.26 | 602.4 | 735.1
0.81 | 0.042277 | 155.6 | 603.8 | 735.6
0.82 | 0.043573 | 157.07 | 605.1 | 736.3
0.83 | 0.044769 | 158.34 | 606.4 | 736.7
0.84 | 0.046175 | 159.75 | 607.5 | 737.3
0.85 | 0.047465 | 161.18 | 608.7 | 737.5
0.86 | 0.048815 | 162.6 | 609.8 | 738.1
0.87 | 0.050276 | 164.13 | 610.9 | 738.6
0.88 | 0.0518 | 165.36 | 612.2 | 738.9
0.89 | 0.053461 | 166.87 | 613.3 | 739.3
0.9 | 0.054746 | 168.36 | 614.2 | 739.4
0.91 | 0.05634 | 169.84 | 615.4 | 739.9
0.92 | 0.0578 | 171.37 | 616.6 | 739.9
0.93 | 0.05921 | 172.72 | 617.2 | 740.3
0.94 | 0.06085 | 174.31 | 618.6 | 740.9
0.95 | 0.06291 | 175.79 | 619.6 | 740.7
0.96 | 0.06423 | 177.28 | 620.5 | 741.1
0.97 | 0.06633 | 178.71 | 621.4 | 741.3
0.98 | 0.0675 | 180.2 | 622.6 | 741.8
0.99 | 0.06946 | 181.66 | 623.4 | 741.8
1 | 0.07135 | 183.14 | 624.5 | 741.9