## I-V Characteristic (mA-mm)
VDS (V) | VGS = -0.300 V | VGS = 0.100 V | VGS = 0.500 V | VGS = 0.900 V
0 | 5.1e-05 | -0.44897 | -0.8766 | -5.348
0.01 | 0.000926 | 8.044 | 16.343 | 13.261
0.02 | 0.0015659 | 15.793 | 33.13 | 31.472
0.03 | 0.0020514 | 23.057 | 50.418 | 50.148
0.04 | 0.0024267 | 29.918 | 66.96 | 68.07
0.05 | 0.0027195 | 35.951 | 84.37 | 86.97
0.06 | 0.0029628 | 41.44 | 100.6 | 104.78
0.07 | 0.0031661 | 46.469 | 116.86 | 122.46
0.08 | 0.0033488 | 50.954 | 133.36 | 140.36
0.09 | 0.0035136 | 54.87 | 149.31 | 158.27
0.1 | 0.0036525 | 58.25 | 164.97 | 175.65
0.11 | 0.0038072 | 61.31 | 180.63 | 192.89
0.12 | 0.0039429 | 64.12 | 196.23 | 210.34
0.13 | 0.0040983 | 66.61 | 211.12 | 227.25
0.14 | 0.0042367 | 68.74 | 225.88 | 243.92
0.15 | 0.0043767 | 70.73 | 240.61 | 260.42
0.16 | 0.0045253 | 72.37 | 254.78 | 277.02
0.17 | 0.0046587 | 74.05 | 268.36 | 292.83
0.18 | 0.0048214 | 75.48 | 281.98 | 308.38
0.19 | 0.0049808 | 76.76 | 295.68 | 324.79
0.2 | 0.0051316 | 78.1 | 308.13 | 339.84
0.21 | 0.005302 | 79.29 | 320.48 | 354.6
0.22 | 0.0054719 | 80.47 | 332.86 | 369.63
0.23 | 0.0056596 | 81.67 | 344.46 | 384.4
0.24 | 0.005685 | 82.99 | 355.7 | 398.5
0.25 | 0.005895 | 84.22 | 366.55 | 412.34
0.26 | 0.006097 | 85.57 | 377.24 | 426.37
0.27 | 0.006305 | 87.05 | 387.27 | 439.76
0.28 | 0.006508 | 88.45 | 396.94 | 452.74
0.29 | 0.006716 | 89.81 | 406.54 | 465.66
0.3 | 0.006932 | 90.95 | 415.45 | 478.25
0.31 | 0.007126 | 92.36 | 423.92 | 490.29
0.32 | 0.007371 | 93.59 | 432.15 | 502.07
0.33 | 0.007615 | 94.81 | 440.38 | 514.24
0.34 | 0.007858 | 96.09 | 447.78 | 525.18
0.35 | 0.008073 | 97.11 | 454.87 | 535.83
0.36 | 0.008348 | 98.39 | 461.78 | 546.47
0.37 | 0.008611 | 99.48 | 468.54 | 556.77
0.38 | 0.008899 | 100.61 | 474.74 | 567
0.39 | 0.009147 | 101.66 | 480.58 | 576
0.4 | 0.009436 | 102.82 | 486.34 | 585.3
0.41 | 0.009741 | 103.98 | 491.9 | 594.3
0.42 | 0.010008 | 105.11 | 497.12 | 602.8
0.43 | 0.010346 | 106.25 | 501.96 | 611
0.44 | 0.010689 | 107.21 | 506.82 | 618.8
0.45 | 0.011027 | 108.36 | 511.45 | 626.5
0.46 | 0.011377 | 109.54 | 515.84 | 634.1
0.47 | 0.011806 | 110.6 | 519.96 | 640.5
0.48 | 0.01219 | 111.88 | 524.11 | 647.3
0.49 | 0.012626 | 112.78 | 528.18 | 653.7
0.5 | 0.013041 | 114.05 | 531.97 | 659.7
0.51 | 0.013525 | 115.28 | 535.61 | 665.3
0.52 | 0.01399 | 116.43 | 539.17 | 670.9
0.53 | 0.014475 | 117.65 | 542.75 | 676
0.54 | 0.01507 | 118.83 | 546.17 | 680.8
0.55 | 0.015663 | 120.01 | 549.39 | 685.6
0.56 | 0.016269 | 121.34 | 552.6 | 690
0.57 | 0.016831 | 122.48 | 555.58 | 694
0.58 | 0.017472 | 123.66 | 558.72 | 697.9
0.59 | 0.018122 | 124.98 | 561.57 | 701.6
0.6 | 0.018757 | 126.23 | 564.34 | 705.1
0.61 | 0.019479 | 127.53 | 567.02 | 708
0.62 | 0.020186 | 128.81 | 569.68 | 711.2
0.63 | 0.020944 | 129.98 | 572 | 713.9
0.64 | 0.02168 | 131.36 | 574.3 | 716.2
0.65 | 0.022539 | 132.65 | 576.6 | 718.8
0.66 | 0.023363 | 133.97 | 579 | 720.8
0.67 | 0.02425 | 135.32 | 581.4 | 722.7
0.68 | 0.025072 | 136.47 | 583 | 724.5
0.69 | 0.02598 | 137.91 | 585.3 | 726.1
0.7 | 0.026862 | 139.19 | 587.4 | 727.7
0.71 | 0.02764 | 140.5 | 589 | 728.7
0.72 | 0.028651 | 141.72 | 591 | 729.9
0.73 | 0.029681 | 143.04 | 592.6 | 731.3
0.74 | 0.030632 | 144.37 | 594.2 | 732.3
0.75 | 0.031551 | 145.7 | 595.8 | 733
0.76 | 0.032701 | 147.07 | 597.6 | 734.1
0.77 | 0.033744 | 148.19 | 599 | 734.9
0.78 | 0.034878 | 149.69 | 600.3 | 735.5
0.79 | 0.035935 | 151.04 | 601.5 | 736.3
0.8 | 0.037091 | 152.41 | 603.1 | 736.7
0.81 | 0.038187 | 153.82 | 604.4 | 737.5
0.82 | 0.039369 | 155.05 | 605.5 | 737.9
0.83 | 0.04062 | 156.39 | 607.1 | 738.3
0.84 | 0.041878 | 157.83 | 607.9 | 738.7
0.85 | 0.043172 | 159.25 | 609.5 | 739.3
0.86 | 0.044212 | 160.65 | 610.3 | 739.5
0.87 | 0.04557 | 161.98 | 611.5 | 739.9
0.88 | 0.046863 | 163.47 | 612.6 | 740.5
0.89 | 0.048223 | 164.81 | 613.8 | 740.5
0.9 | 0.049621 | 166.35 | 614.9 | 740.7
0.91 | 0.05097 | 167.69 | 615.9 | 741.1
0.92 | 0.052359 | 169.22 | 616.7 | 741.2
0.93 | 0.053594 | 170.57 | 617.8 | 741.5
0.94 | 0.055207 | 172 | 618.8 | 741.9
0.95 | 0.056839 | 173.65 | 619.8 | 741.9
0.96 | 0.05839 | 174.93 | 620.9 | 742.3
0.97 | 0.05977 | 176.49 | 621.8 | 742.5
0.98 | 0.06137 | 177.97 | 622.8 | 742.7
0.99 | 0.06314 | 179.44 | 623.8 | 743.1
1 | 0.06472 | 180.94 | 624.9 | 743.1