## I-V Characteristic (mA-mm)
VDS (V) | VGS = -0.300 V | VGS = 0.100 V | VGS = 0.500 V | VGS = 0.900 V
0 | 4.4476e-05 | -0.35844 | -0.8574 | -5.273
0.01 | 0.0009767 | 8.014 | 16.011 | 13.439
0.02 | 0.001665 | 15.836 | 33.148 | 31.483
0.03 | 0.0021911 | 23.023 | 49.888 | 49.651
0.04 | 0.0025972 | 29.836 | 66.74 | 67.79
0.05 | 0.0029141 | 35.965 | 83.38 | 85.81
0.06 | 0.0031769 | 41.437 | 99.79 | 104.02
0.07 | 0.0033907 | 46.457 | 115.95 | 121.37
0.08 | 0.0035943 | 50.961 | 132 | 139.27
0.09 | 0.0037756 | 54.911 | 148.3 | 156.98
0.1 | 0.0039419 | 58.17 | 163.8 | 174.09
0.11 | 0.0041087 | 61.41 | 179.17 | 191.16
0.12 | 0.0042655 | 64.16 | 194.73 | 208.25
0.13 | 0.0044267 | 66.59 | 209.73 | 225.34
0.14 | 0.0045749 | 68.82 | 224.02 | 241.55
0.15 | 0.004741 | 70.78 | 238.62 | 257.97
0.16 | 0.0049007 | 72.53 | 252.91 | 274.48
0.17 | 0.005053 | 74.12 | 266.29 | 290.4
0.18 | 0.0052473 | 75.57 | 279.86 | 305.72
0.19 | 0.0054104 | 77.04 | 293.26 | 321.4
0.2 | 0.0055964 | 78.19 | 305.93 | 336.8
0.21 | 0.005655 | 79.46 | 318.08 | 351.41
0.22 | 0.005863 | 80.75 | 330.09 | 366.3
0.23 | 0.006051 | 81.92 | 342.13 | 380.95
0.24 | 0.006263 | 83.2 | 353.05 | 394.84
0.25 | 0.006471 | 84.55 | 363.86 | 408.57
0.26 | 0.006698 | 85.97 | 374.55 | 422.29
0.27 | 0.006913 | 87.37 | 384.67 | 435.79
0.28 | 0.007116 | 88.79 | 394.09 | 448.42
0.29 | 0.007378 | 90.08 | 403.63 | 461.07
0.3 | 0.007619 | 91.4 | 412.54 | 473.68
0.31 | 0.007866 | 92.76 | 420.95 | 485.9
0.32 | 0.008086 | 94.02 | 429.18 | 497.32
0.33 | 0.008354 | 95.31 | 437.29 | 508.91
0.34 | 0.008598 | 96.36 | 444.75 | 520.23
0.35 | 0.008854 | 97.55 | 451.8 | 530.94
0.36 | 0.009124 | 98.86 | 458.63 | 541.39
0.37 | 0.009427 | 99.89 | 465.2 | 551.47
0.38 | 0.009711 | 101.1 | 471.53 | 561.47
0.39 | 0.00999 | 102.08 | 477.37 | 570.8
0.4 | 0.010327 | 103.29 | 482.99 | 579.8
0.41 | 0.010659 | 104.47 | 488.41 | 588.5
0.42 | 0.011004 | 105.57 | 493.69 | 597.2
0.43 | 0.011322 | 106.69 | 498.6 | 605.4
0.44 | 0.011715 | 107.81 | 503.24 | 613.5
0.45 | 0.012076 | 108.94 | 507.78 | 620.4
0.46 | 0.012446 | 110.05 | 512.26 | 627.7
0.47 | 0.012855 | 111.14 | 516.44 | 634.8
0.48 | 0.013328 | 112.32 | 520.48 | 641.3
0.49 | 0.01382 | 113.49 | 524.38 | 647.4
0.5 | 0.014268 | 114.72 | 528.3 | 653.3
0.51 | 0.014791 | 115.83 | 531.95 | 659.4
0.52 | 0.015362 | 117.07 | 535.49 | 664.9
0.53 | 0.015945 | 118.17 | 538.93 | 669.8
0.54 | 0.016546 | 119.39 | 542.4 | 674.7
0.55 | 0.017164 | 120.62 | 545.66 | 679.2
0.56 | 0.017848 | 121.9 | 548.78 | 683.8
0.57 | 0.018453 | 123.1 | 551.85 | 687.7
0.58 | 0.019179 | 124.3 | 554.92 | 691.6
0.59 | 0.019896 | 125.55 | 557.79 | 695.2
0.6 | 0.020721 | 126.89 | 560.5 | 699
0.61 | 0.021468 | 128.09 | 563.24 | 702
0.62 | 0.022242 | 129.41 | 565.88 | 704.8
0.63 | 0.02306 | 130.68 | 568.42 | 707.7
0.64 | 0.023918 | 131.96 | 570.7 | 710.1
0.65 | 0.024801 | 133.28 | 573.2 | 712.8
0.66 | 0.025668 | 134.68 | 575.1 | 714.8
0.67 | 0.026654 | 135.8 | 577.3 | 716.5
0.68 | 0.027336 | 137.23 | 579.6 | 718.6
0.69 | 0.028465 | 138.47 | 581.6 | 720.4
0.7 | 0.029526 | 139.79 | 583.4 | 722
0.71 | 0.030508 | 141.2 | 585.4 | 723.2
0.72 | 0.031529 | 142.44 | 587 | 724.3
0.73 | 0.032592 | 143.74 | 588.7 | 725.5
0.74 | 0.033619 | 145.06 | 590.8 | 726.5
0.75 | 0.034708 | 146.37 | 591.9 | 727.7
0.76 | 0.035908 | 147.71 | 593.8 | 728.7
0.77 | 0.03699 | 149.01 | 595.2 | 729.2
0.78 | 0.038256 | 150.41 | 596.6 | 729.9
0.79 | 0.039379 | 151.72 | 598.1 | 730.9
0.8 | 0.040741 | 153.09 | 599.4 | 731.5
0.81 | 0.04193 | 154.28 | 600.7 | 731.9
0.82 | 0.0433 | 155.72 | 602 | 732.7
0.83 | 0.044427 | 157.22 | 603.3 | 733.1
0.84 | 0.045815 | 158.52 | 604.4 | 733.8
0.85 | 0.047184 | 159.99 | 605.8 | 734.1
0.86 | 0.048585 | 161.21 | 606.7 | 734.7
0.87 | 0.05001 | 162.85 | 607.8 | 735.1
0.88 | 0.051383 | 164.27 | 609 | 735.1
0.89 | 0.052927 | 165.62 | 610 | 735.5
0.9 | 0.054296 | 166.97 | 611.1 | 736.1
0.91 | 0.055985 | 168.44 | 612.2 | 736.3
0.92 | 0.05732 | 169.93 | 613.5 | 736.5
0.93 | 0.05888 | 171.38 | 614.2 | 736.7
0.94 | 0.0607 | 172.84 | 615.4 | 737.3
0.95 | 0.06212 | 174.19 | 616.5 | 737.7
0.96 | 0.06368 | 175.77 | 617.4 | 737.7
0.97 | 0.0656 | 177.19 | 618.4 | 738.1
0.98 | 0.06695 | 178.65 | 619.5 | 738.3
0.99 | 0.06869 | 180.29 | 620.4 | 738.4
1 | 0.07069 | 181.54 | 621.4 | 738.7