## I-V Characteristic (mA-mm)
VDS (V) | VGS = -0.300 V | VGS = 0.100 V | VGS = 0.500 V | VGS = 0.900 V
0 | 3.4136e-05 | -0.43339 | -0.7771 | -5.2122
0.01 | 0.0009237 | 7.86 | 16.258 | 13.204
0.02 | 0.0015761 | 15.76 | 33.097 | 31.431
0.03 | 0.0020708 | 22.891 | 49.966 | 49.741
0.04 | 0.0024559 | 29.524 | 66.86 | 67.95
0.05 | 0.0027529 | 35.571 | 83.26 | 85.95
0.06 | 0.0030016 | 41.104 | 99.64 | 103.67
0.07 | 0.0032141 | 46.007 | 116.63 | 121.94
0.08 | 0.0033913 | 50.379 | 132.38 | 139.43
0.09 | 0.0035755 | 54.327 | 148.13 | 156.9
0.1 | 0.0037248 | 57.64 | 163.97 | 174.33
0.11 | 0.0038834 | 60.81 | 179.56 | 191.8
0.12 | 0.0040248 | 63.53 | 194.79 | 208.53
0.13 | 0.0041705 | 65.92 | 209.69 | 225.36
0.14 | 0.0043266 | 68.14 | 224.52 | 242.43
0.15 | 0.0044684 | 70.03 | 238.89 | 258.71
0.16 | 0.0046356 | 71.76 | 253.05 | 274.69
0.17 | 0.004793 | 73.29 | 266.94 | 290.69
0.18 | 0.0049345 | 74.75 | 280.3 | 306.35
0.19 | 0.0050965 | 76.14 | 293.41 | 322.11
0.2 | 0.0052683 | 77.37 | 306.17 | 337.18
0.21 | 0.0054481 | 78.6 | 318.87 | 352.31
0.22 | 0.0056058 | 79.73 | 330.6 | 366.9
0.23 | 0.005661 | 80.97 | 342.32 | 381.38
0.24 | 0.00587 | 82.24 | 353.65 | 395.77
0.25 | 0.006085 | 83.58 | 364.37 | 409.52
0.26 | 0.006283 | 84.99 | 374.86 | 422.96
0.27 | 0.006499 | 86.25 | 384.98 | 436.33
0.28 | 0.006708 | 87.73 | 394.7 | 449.66
0.29 | 0.006917 | 89.11 | 403.87 | 462.15
0.3 | 0.007144 | 90.4 | 412.77 | 474.46
0.31 | 0.007385 | 91.76 | 421.59 | 486.82
0.32 | 0.007603 | 92.96 | 429.68 | 498.48
0.33 | 0.007824 | 94.19 | 437.53 | 510.13
0.34 | 0.008101 | 95.33 | 444.97 | 521.11
0.35 | 0.008329 | 96.53 | 452.34 | 532.05
0.36 | 0.008606 | 97.57 | 459.19 | 542.58
0.37 | 0.008858 | 98.69 | 465.6 | 552.59
0.38 | 0.009132 | 99.93 | 471.79 | 562.53
0.39 | 0.009425 | 101.08 | 477.74 | 571.8
0.4 | 0.009696 | 102.2 | 483.55 | 581.6
0.41 | 0.010036 | 103.19 | 488.9 | 590
0.42 | 0.01038 | 104.38 | 494.01 | 598.4
0.43 | 0.01072 | 105.41 | 498.96 | 606.7
0.44 | 0.011029 | 106.57 | 503.77 | 614.3
0.45 | 0.011379 | 107.78 | 508.29 | 622
0.46 | 0.011747 | 108.73 | 512.59 | 629.1
0.47 | 0.012164 | 109.97 | 516.74 | 636.1
0.48 | 0.012564 | 111.08 | 520.99 | 642.8
0.49 | 0.012992 | 112.22 | 524.83 | 648.9
0.5 | 0.013472 | 113.28 | 528.6 | 654.7
0.51 | 0.013915 | 114.41 | 532.29 | 660.5
0.52 | 0.014508 | 115.68 | 535.93 | 666.1
0.53 | 0.014951 | 116.87 | 539.39 | 671
0.54 | 0.015569 | 118.07 | 542.63 | 676
0.55 | 0.016158 | 119.15 | 545.95 | 680.4
0.56 | 0.016776 | 120.4 | 549.14 | 685.2
0.57 | 0.01745 | 121.72 | 552.23 | 689.2
0.58 | 0.018039 | 122.86 | 555.2 | 693.2
0.59 | 0.018673 | 124.22 | 557.98 | 696.5
0.6 | 0.019444 | 125.32 | 560.91 | 700.2
0.61 | 0.020204 | 126.69 | 563.58 | 703.2
0.62 | 0.020832 | 127.95 | 566.15 | 706.4
0.63 | 0.021696 | 129.27 | 568.63 | 709.1
0.64 | 0.022552 | 130.46 | 570.9 | 711.7
0.65 | 0.023293 | 131.72 | 573.4 | 714
0.66 | 0.024136 | 133.06 | 575.4 | 716
0.67 | 0.025025 | 134.35 | 577.8 | 718.1
0.68 | 0.025897 | 135.66 | 579.8 | 720
0.69 | 0.026761 | 136.85 | 581.8 | 721.6
0.7 | 0.027698 | 138.19 | 583.7 | 722.9
0.71 | 0.028693 | 139.51 | 585.6 | 724.2
0.72 | 0.02963 | 140.86 | 587.6 | 725.5
0.73 | 0.030536 | 142.22 | 589 | 726.7
0.74 | 0.031634 | 143.38 | 591 | 727.9
0.75 | 0.032596 | 144.78 | 592.4 | 728.7
0.76 | 0.033665 | 146.18 | 593.8 | 729.7
0.77 | 0.034754 | 147.41 | 595.6 | 730.6
0.78 | 0.035883 | 148.84 | 596.8 | 731.3
0.79 | 0.037042 | 150.1 | 598 | 731.9
0.8 | 0.038037 | 151.44 | 599.4 | 732.5
0.81 | 0.039327 | 152.76 | 601 | 733.1
0.82 | 0.040598 | 154.25 | 602.2 | 733.5
0.83 | 0.041856 | 155.48 | 603.4 | 734.1
0.84 | 0.043003 | 156.99 | 604.6 | 734.9
0.85 | 0.044268 | 158.35 | 605.8 | 735.1
0.86 | 0.045629 | 159.75 | 607.1 | 735.5
0.87 | 0.046996 | 161.28 | 608.2 | 735.6
0.88 | 0.048217 | 162.5 | 609 | 736.3
0.89 | 0.049475 | 164.05 | 610.3 | 736.5
0.9 | 0.051026 | 165.53 | 611.5 | 736.7
0.91 | 0.052179 | 166.92 | 612.4 | 737.3
0.92 | 0.053834 | 168.46 | 613.5 | 737.5
0.93 | 0.055327 | 169.82 | 614.7 | 737.9
0.94 | 0.056891 | 171.36 | 615.4 | 737.9
0.95 | 0.05832 | 172.81 | 616.6 | 738.3
0.96 | 0.05995 | 174.19 | 617.5 | 738.4
0.97 | 0.06169 | 175.63 | 618.6 | 738.7
0.98 | 0.06281 | 177.17 | 619.6 | 739.1
0.99 | 0.06465 | 178.65 | 620.6 | 739.1
1 | 0.06607 | 180.16 | 621.8 | 739.4