## I-V Characteristic (mA-mm)
VDS (V) | VGS = -0.300 V | VGS = 0.100 V | VGS = 0.500 V | VGS = 0.900 V
0 | 2.3878e-05 | -0.39986 | -0.8636 | -5.185
0.01 | 0.0010724 | 8.043 | 16.315 | 13.5
0.02 | 0.0018399 | 16.005 | 33.088 | 31.516
0.03 | 0.0024233 | 23.508 | 50 | 49.694
0.04 | 0.0028818 | 30.248 | 66.58 | 67.74
0.05 | 0.0032363 | 36.456 | 83.43 | 85.81
0.06 | 0.0035304 | 42.156 | 99.91 | 104.03
0.07 | 0.0037809 | 47.195 | 116.11 | 121.58
0.08 | 0.0039912 | 51.761 | 132.34 | 139.31
0.09 | 0.0042082 | 55.876 | 148.43 | 156.99
0.1 | 0.0043879 | 59.2 | 163.92 | 174.21
0.11 | 0.004581 | 62.55 | 179.42 | 191.28
0.12 | 0.0047441 | 65.34 | 194.8 | 208.19
0.13 | 0.0049236 | 67.87 | 210.07 | 225.46
0.14 | 0.0050989 | 70.15 | 224.32 | 241.69
0.15 | 0.0052662 | 72.22 | 238.79 | 258
0.16 | 0.0054568 | 74.05 | 253.21 | 274.41
0.17 | 0.00564 | 75.63 | 266.74 | 290.4
0.18 | 0.005749 | 77.21 | 280.1 | 305.76
0.19 | 0.005943 | 78.58 | 293.42 | 321.52
0.2 | 0.006172 | 79.87 | 306.37 | 336.87
0.21 | 0.00637 | 81.21 | 318.56 | 351.43
0.22 | 0.006597 | 82.46 | 330.62 | 366.27
0.23 | 0.006829 | 83.83 | 342.53 | 380.97
0.24 | 0.007056 | 84.97 | 353.67 | 394.87
0.25 | 0.007298 | 86.49 | 364.42 | 408.53
0.26 | 0.007496 | 87.83 | 374.85 | 422.1
0.27 | 0.007792 | 89.29 | 385.38 | 435.77
0.28 | 0.008017 | 90.78 | 394.83 | 448.34
0.29 | 0.008317 | 92.16 | 404.03 | 461.01
0.3 | 0.008562 | 93.49 | 413.2 | 473.63
0.31 | 0.008815 | 94.89 | 421.82 | 485.61
0.32 | 0.009095 | 96.15 | 429.89 | 497.16
0.33 | 0.009354 | 97.31 | 437.81 | 508.81
0.34 | 0.009661 | 98.6 | 445.48 | 520.06
0.35 | 0.009962 | 99.72 | 452.69 | 530.7
0.36 | 0.010304 | 100.98 | 459.49 | 541.24
0.37 | 0.010581 | 102.18 | 465.99 | 551.3
0.38 | 0.010907 | 103.22 | 472.37 | 561.31
0.39 | 0.011254 | 104.42 | 478.41 | 570.7
0.4 | 0.011609 | 105.64 | 484.03 | 579.4
0.41 | 0.011957 | 106.83 | 489.41 | 588.2
0.42 | 0.012364 | 107.97 | 494.74 | 597.2
0.43 | 0.01278 | 108.97 | 499.69 | 605.3
0.44 | 0.013126 | 110.22 | 504.51 | 613.1
0.45 | 0.013572 | 111.4 | 508.99 | 620.4
0.46 | 0.014048 | 112.56 | 513.37 | 627.7
0.47 | 0.014546 | 113.61 | 517.74 | 634.5
0.48 | 0.014983 | 114.88 | 521.83 | 641.2
0.49 | 0.015506 | 116.01 | 525.7 | 647.3
0.5 | 0.016131 | 117.27 | 529.57 | 653.1
0.51 | 0.016668 | 118.43 | 533.35 | 659
0.52 | 0.017323 | 119.53 | 536.96 | 664.5
0.53 | 0.01801 | 120.86 | 540.39 | 669.5
0.54 | 0.018717 | 122.06 | 543.74 | 674.4
0.55 | 0.019323 | 123.29 | 547.1 | 679.2
0.56 | 0.020162 | 124.6 | 550.37 | 683.8
0.57 | 0.020924 | 125.73 | 553.41 | 687.6
0.58 | 0.021752 | 127.07 | 556.39 | 691.4
0.59 | 0.022557 | 128.32 | 559.4 | 695
0.6 | 0.023432 | 129.62 | 562.16 | 699
0.61 | 0.024327 | 131.01 | 564.87 | 701.6
0.62 | 0.025183 | 132.3 | 567.49 | 704.8
0.63 | 0.02617 | 133.6 | 569.6 | 707.5
0.64 | 0.027184 | 134.96 | 572.4 | 710
0.65 | 0.028288 | 136.25 | 574.8 | 712.5
0.66 | 0.029261 | 137.58 | 577 | 714.5
0.67 | 0.030257 | 138.92 | 579 | 716.4
0.68 | 0.031462 | 140.27 | 581.6 | 718.4
0.69 | 0.032509 | 141.58 | 583.4 | 720.1
0.7 | 0.033619 | 142.98 | 585.3 | 721.6
0.71 | 0.034846 | 144.14 | 587 | 722.9
0.72 | 0.03609 | 145.6 | 589.2 | 724.2
0.73 | 0.037059 | 146.93 | 590.8 | 725.3
0.74 | 0.038563 | 148.29 | 592.6 | 726.6
0.75 | 0.039823 | 149.64 | 594.2 | 727.5
0.76 | 0.041195 | 150.86 | 595.6 | 728.3
0.77 | 0.042368 | 152.35 | 597.2 | 729.1
0.78 | 0.043808 | 153.7 | 598.4 | 730.1
0.79 | 0.045184 | 155.09 | 599.9 | 730.7
0.8 | 0.046658 | 156.42 | 601.1 | 731.4
0.81 | 0.047975 | 157.79 | 602.6 | 731.9
0.82 | 0.04948 | 159.24 | 604 | 732.7
0.83 | 0.051152 | 160.69 | 605 | 733.1
0.84 | 0.052516 | 162.07 | 606.3 | 733.5
0.85 | 0.054376 | 163.37 | 607.6 | 734.1
0.86 | 0.055725 | 164.86 | 608.8 | 734.9
0.87 | 0.05748 | 166.37 | 609.8 | 734.9
0.88 | 0.05902 | 167.85 | 611 | 735.4
0.89 | 0.06081 | 169.32 | 612.2 | 735.7
0.9 | 0.06247 | 170.68 | 613.3 | 735.9
0.91 | 0.06419 | 172.17 | 613.9 | 736.3
0.92 | 0.06599 | 173.69 | 615.3 | 736.7
0.93 | 0.06806 | 175.23 | 616.2 | 736.7
0.94 | 0.06972 | 176.69 | 617.4 | 737.4
0.95 | 0.07131 | 178.16 | 618.3 | 737.7
0.96 | 0.07365 | 179.62 | 619.5 | 737.9
0.97 | 0.07531 | 181.15 | 620.6 | 738.1
0.98 | 0.07718 | 182.7 | 621.4 | 738.5
0.99 | 0.07955 | 184.03 | 622.3 | 738.6
1 | 0.08175 | 185.62 | 623.4 | 738.7