## I-V Characteristic (mA-mm)
VDS (V) | VGS = -0.300 V | VGS = 0.100 V | VGS = 0.500 V | VGS = 0.900 V
0 | 4.4607e-05 | -0.42706 | -0.7031 | -5.313
0.01 | 0.0009689 | 8.016 | 16.198 | 13.201
0.02 | 0.0016506 | 15.768 | 33.131 | 31.449
0.03 | 0.0021674 | 23.029 | 49.999 | 49.829
0.04 | 0.0025664 | 29.743 | 66.94 | 68.06
0.05 | 0.0028841 | 35.777 | 83.59 | 86.17
0.06 | 0.003145 | 41.351 | 99.87 | 104.22
0.07 | 0.0033655 | 46.378 | 116.43 | 121.86
0.08 | 0.0035599 | 50.702 | 132.72 | 139.6
0.09 | 0.0037368 | 54.64 | 148.45 | 157.31
0.1 | 0.0039066 | 58 | 164.07 | 174.61
0.11 | 0.00406 | 61.13 | 180.12 | 191.92
0.12 | 0.0042209 | 63.87 | 195.31 | 209.23
0.13 | 0.0043565 | 66.39 | 209.96 | 225.8
0.14 | 0.0045148 | 68.54 | 224.79 | 242.31
0.15 | 0.0046796 | 70.46 | 239.4 | 259.32
0.16 | 0.0048304 | 72.3 | 253.5 | 275.26
0.17 | 0.0050117 | 73.77 | 267.08 | 290.96
0.18 | 0.0051605 | 75.24 | 280.63 | 306.82
0.19 | 0.0053458 | 76.56 | 293.92 | 322.48
0.2 | 0.0055258 | 77.92 | 306.43 | 337.69
0.21 | 0.0056915 | 79.15 | 319 | 352.54
0.22 | 0.005758 | 80.27 | 331.17 | 367.49
0.23 | 0.005969 | 81.55 | 342.61 | 381.89
0.24 | 0.006169 | 82.75 | 353.85 | 395.95
0.25 | 0.006366 | 84.14 | 364.91 | 410.13
0.26 | 0.006585 | 85.53 | 375.35 | 423.69
0.27 | 0.006805 | 86.93 | 385.3 | 436.8
0.28 | 0.007042 | 88.33 | 395.02 | 449.89
0.29 | 0.007256 | 89.73 | 404.43 | 462.94
0.3 | 0.007481 | 91.08 | 413.26 | 475.05
0.31 | 0.007708 | 92.3 | 421.82 | 487.17
0.32 | 0.007944 | 93.57 | 430.06 | 498.94
0.33 | 0.008201 | 94.79 | 438.06 | 510.58
0.34 | 0.008467 | 95.99 | 445.45 | 521.78
0.35 | 0.008713 | 97.19 | 452.56 | 532.3
0.36 | 0.008957 | 98.19 | 459.49 | 542.92
0.37 | 0.009253 | 99.39 | 466.14 | 553.28
0.38 | 0.009531 | 100.62 | 472.26 | 562.93
0.39 | 0.009857 | 101.72 | 478.11 | 572.1
0.4 | 0.010148 | 102.92 | 483.84 | 581.6
0.41 | 0.010457 | 103.97 | 489.4 | 590.6
0.42 | 0.01079 | 105.07 | 494.45 | 599
0.43 | 0.011134 | 106.25 | 499.34 | 607.1
0.44 | 0.011511 | 107.35 | 504.18 | 614.9
0.45 | 0.011882 | 108.42 | 508.82 | 622.6
0.46 | 0.012261 | 109.54 | 513.13 | 629.4
0.47 | 0.01266 | 110.68 | 517.32 | 636.5
0.48 | 0.0131 | 111.88 | 521.39 | 642.9
0.49 | 0.013557 | 113 | 525.46 | 649.4
0.5 | 0.014024 | 114 | 529.24 | 655.4
0.51 | 0.014531 | 115.29 | 532.81 | 661
0.52 | 0.015116 | 116.47 | 536.44 | 666.5
0.53 | 0.015652 | 117.63 | 540.04 | 671.7
0.54 | 0.016157 | 118.88 | 543.39 | 676.4
0.55 | 0.016839 | 120.01 | 546.55 | 681
0.56 | 0.017482 | 121.32 | 549.78 | 685.4
0.57 | 0.018154 | 122.52 | 552.93 | 689.6
0.58 | 0.018761 | 123.77 | 555.83 | 693.6
0.59 | 0.019551 | 125.03 | 558.7 | 697.4
0.6 | 0.020343 | 126.21 | 561.53 | 700.5
0.61 | 0.021037 | 127.46 | 564.29 | 703.7
0.62 | 0.021798 | 128.83 | 567 | 706.6
0.63 | 0.022643 | 130.09 | 569.34 | 709.4
0.64 | 0.02347 | 131.29 | 571.8 | 712.1
0.65 | 0.024263 | 132.66 | 574.1 | 714.4
0.66 | 0.025234 | 133.99 | 576.2 | 716.4
0.67 | 0.02602 | 135.28 | 578.2 | 718.4
0.68 | 0.027077 | 136.62 | 580.5 | 720.4
0.69 | 0.027967 | 137.75 | 582.8 | 722
0.7 | 0.02888 | 139.2 | 584.4 | 723.5
0.71 | 0.02984 | 140.55 | 586.4 | 724.7
0.72 | 0.030862 | 141.8 | 588.2 | 725.9
0.73 | 0.031991 | 143.14 | 589.8 | 727.1
0.74 | 0.033008 | 144.45 | 591.7 | 728.1
0.75 | 0.034091 | 145.75 | 593.2 | 729.1
0.76 | 0.035099 | 147.17 | 594.6 | 729.9
0.77 | 0.036334 | 148.47 | 596.2 | 730.9
0.78 | 0.037466 | 149.69 | 597.8 | 731.5
0.79 | 0.038632 | 151.12 | 598.9 | 732.3
0.8 | 0.039951 | 152.5 | 600.5 | 732.9
0.81 | 0.040962 | 153.89 | 601.9 | 733.5
0.82 | 0.042438 | 155.27 | 603 | 734.1
0.83 | 0.043563 | 156.49 | 604.4 | 734.5
0.84 | 0.044864 | 157.97 | 605.4 | 735.1
0.85 | 0.046186 | 159.44 | 606.7 | 735.4
0.86 | 0.047611 | 160.83 | 607.7 | 735.6
0.87 | 0.048908 | 162.38 | 609 | 736.3
0.88 | 0.050404 | 163.63 | 610 | 736.3
0.89 | 0.051844 | 165.17 | 611.2 | 737
0.9 | 0.053153 | 166.58 | 612.2 | 737.1
0.91 | 0.05478 | 168.1 | 613.4 | 737.5
0.92 | 0.056183 | 169.46 | 614.3 | 738.1
0.93 | 0.0577 | 171 | 615.4 | 738.1
0.94 | 0.05936 | 172.41 | 616.3 | 738.3
0.95 | 0.061 | 173.95 | 617.4 | 738.7
0.96 | 0.06239 | 175.4 | 618.6 | 738.7
0.97 | 0.06425 | 176.77 | 619.6 | 739.1
0.98 | 0.0656 | 178.39 | 620.2 | 739.4
0.99 | 0.06722 | 179.8 | 621.4 | 739.7
1 | 0.06887 | 181.3 | 622.5 | 739.9