## I-V Characteristic (mA-mm)
VDS (V) | VGS = -0.300 V | VGS = 0.100 V | VGS = 0.500 V | VGS = 0.900 V
0 | 2.0962e-05 | -0.39566 | -0.9149 | -5.057
0.01 | 0.0010706 | 8.082 | 16.381 | 13.362
0.02 | 0.0018303 | 15.971 | 33.098 | 31.651
0.03 | 0.002408 | 23.353 | 49.904 | 49.771
0.04 | 0.0028631 | 30.159 | 66.62 | 68.18
0.05 | 0.0032172 | 36.38 | 83.29 | 85.95
0.06 | 0.0035091 | 41.959 | 99.92 | 103.7
0.07 | 0.0037563 | 47.063 | 115.99 | 121.84
0.08 | 0.0039676 | 51.64 | 132.36 | 139.58
0.09 | 0.0041745 | 55.665 | 148.35 | 156.71
0.1 | 0.0043619 | 59.08 | 163.99 | 174.19
0.11 | 0.0045432 | 62.31 | 179.44 | 191.62
0.12 | 0.0047268 | 65.08 | 194.84 | 208.3
0.13 | 0.0048967 | 67.66 | 209.91 | 225.34
0.14 | 0.0050757 | 70.01 | 224.35 | 241.91
0.15 | 0.0052444 | 71.89 | 238.81 | 258.38
0.16 | 0.0054373 | 73.71 | 253.15 | 274.31
0.17 | 0.0056256 | 75.44 | 266.88 | 290.2
0.18 | 0.005714 | 76.9 | 280.18 | 306.22
0.19 | 0.005927 | 78.37 | 293.57 | 321.38
0.2 | 0.006133 | 79.65 | 306.42 | 336.58
0.21 | 0.006358 | 80.93 | 318.58 | 351.74
0.22 | 0.006539 | 82.18 | 330.82 | 366.31
0.23 | 0.006787 | 83.54 | 342.62 | 380.77
0.24 | 0.007018 | 84.74 | 353.64 | 394.98
0.25 | 0.007261 | 86.13 | 364.55 | 408.94
0.26 | 0.007483 | 87.52 | 375.1 | 422.23
0.27 | 0.007721 | 89.06 | 385.36 | 435.71
0.28 | 0.007973 | 90.54 | 394.86 | 448.86
0.29 | 0.008234 | 91.82 | 404.25 | 461.34
0.3 | 0.008482 | 93.24 | 413.31 | 473.58
0.31 | 0.008753 | 94.56 | 421.91 | 485.92
0.32 | 0.009035 | 95.83 | 430.1 | 497.81
0.33 | 0.009284 | 97.13 | 438.2 | 509.05
0.34 | 0.009603 | 98.19 | 445.74 | 520.11
0.35 | 0.009884 | 99.43 | 452.85 | 531.09
0.36 | 0.010222 | 100.67 | 459.76 | 541.63
0.37 | 0.010506 | 101.86 | 466.31 | 551.67
0.38 | 0.010854 | 103.05 | 472.72 | 561.42
0.39 | 0.011152 | 104.18 | 478.61 | 570.9
0.4 | 0.011509 | 105.29 | 484.34 | 580
0.41 | 0.011865 | 106.47 | 489.8 | 589
0.42 | 0.012226 | 107.59 | 495.09 | 597.6
0.43 | 0.012621 | 108.65 | 500.06 | 605.7
0.44 | 0.013017 | 109.93 | 504.83 | 613.5
0.45 | 0.013515 | 111.08 | 509.34 | 621
0.46 | 0.013952 | 112.12 | 513.85 | 628.1
0.47 | 0.014482 | 113.44 | 518.09 | 635.1
0.48 | 0.014924 | 114.45 | 522.14 | 641.7
0.49 | 0.015461 | 115.71 | 526.06 | 648.3
0.5 | 0.016036 | 116.83 | 530.01 | 653.9
0.51 | 0.016579 | 118.11 | 533.73 | 659.7
0.52 | 0.017292 | 119.31 | 537.3 | 665.3
0.53 | 0.017937 | 120.49 | 540.78 | 670.6
0.54 | 0.018615 | 121.82 | 544.31 | 675.2
0.55 | 0.019263 | 122.98 | 547.5 | 680
0.56 | 0.020021 | 124.24 | 550.77 | 684.3
0.57 | 0.020852 | 125.42 | 553.82 | 688.6
0.58 | 0.021665 | 126.79 | 556.87 | 692.4
0.59 | 0.022436 | 128.1 | 559.83 | 696.2
0.6 | 0.023304 | 129.32 | 562.55 | 699.7
0.61 | 0.024193 | 130.78 | 565.34 | 702.8
0.62 | 0.024996 | 131.88 | 568.03 | 705.6
0.63 | 0.025953 | 133.24 | 570.3 | 708.5
0.64 | 0.026995 | 134.68 | 572.7 | 711.2
0.65 | 0.028081 | 135.97 | 575 | 713.3
0.66 | 0.028975 | 137.33 | 577.4 | 715.7
0.67 | 0.030076 | 138.6 | 579.6 | 717.6
0.68 | 0.031106 | 139.92 | 581.8 | 719.3
0.69 | 0.032312 | 141.3 | 584 | 721
0.7 | 0.033315 | 142.63 | 586 | 722.5
0.71 | 0.034519 | 143.83 | 587.8 | 724
0.72 | 0.035746 | 145.22 | 589.4 | 725.5
0.73 | 0.036806 | 146.61 | 591.2 | 726.7
0.74 | 0.03823 | 147.94 | 592.9 | 727.5
0.75 | 0.039496 | 149.37 | 594.3 | 728.3
0.76 | 0.040781 | 150.54 | 595.8 | 729.5
0.77 | 0.042012 | 151.93 | 597.6 | 730.3
0.78 | 0.043312 | 153.36 | 599 | 731.3
0.79 | 0.044692 | 154.73 | 600.2 | 731.9
0.8 | 0.046053 | 156.15 | 601.9 | 732.3
0.81 | 0.047604 | 157.49 | 603.1 | 733.3
0.82 | 0.049113 | 158.86 | 604.2 | 733.5
0.83 | 0.050641 | 160.36 | 605.8 | 734.3
0.84 | 0.052056 | 161.72 | 607.1 | 734.7
0.85 | 0.053679 | 163.11 | 608 | 735.1
0.86 | 0.055082 | 164.59 | 609.2 | 735.5
0.87 | 0.056824 | 166.09 | 610.3 | 735.9
0.88 | 0.05854 | 167.58 | 611.5 | 736.3
0.89 | 0.06036 | 169 | 612.6 | 736.7
0.9 | 0.06202 | 170.3 | 613.5 | 737.3
0.91 | 0.0635 | 171.96 | 614.7 | 737.5
0.92 | 0.06515 | 173.47 | 615.8 | 737.7
0.93 | 0.06719 | 174.89 | 616.7 | 738.1
0.94 | 0.06906 | 176.48 | 618.1 | 738.3
0.95 | 0.07099 | 177.84 | 619.1 | 738.6
0.96 | 0.07277 | 179.44 | 619.8 | 738.9
0.97 | 0.07451 | 180.92 | 621.1 | 738.8
0.98 | 0.07641 | 182.44 | 621.8 | 739.5
0.99 | 0.0783 | 183.91 | 622.8 | 739.5
1 | 0.0804 | 185.39 | 623.8 | 739.7