## I-V Characteristic (mA-mm)
VDS (V) | VGS = -0.300 V | VGS = 0.100 V | VGS = 0.500 V | VGS = 0.900 V
0 | 3.1462e-05 | -0.39392 | -0.8454 | -5.262
0.01 | 0.0009819 | 7.988 | 16.24 | 13.452
0.02 | 0.0016805 | 15.873 | 33.22 | 31.625
0.03 | 0.0022049 | 23.153 | 50.153 | 49.789
0.04 | 0.0026163 | 29.898 | 66.86 | 68.38
0.05 | 0.0029354 | 36.052 | 83.54 | 86.17
0.06 | 0.0031998 | 41.531 | 100.26 | 104.14
0.07 | 0.0034208 | 46.539 | 116.47 | 122.41
0.08 | 0.0036221 | 51.053 | 132.74 | 140.07
0.09 | 0.0037939 | 55.029 | 148.93 | 157.31
0.1 | 0.0039683 | 58.38 | 164.5 | 174.72
0.11 | 0.0041313 | 61.52 | 179.98 | 192.4
0.12 | 0.0042904 | 64.27 | 195.51 | 209.42
0.13 | 0.0044465 | 66.7 | 210.74 | 225.98
0.14 | 0.0046147 | 69.02 | 224.99 | 242.93
0.15 | 0.0047754 | 70.89 | 239.52 | 259.47
0.16 | 0.0049323 | 72.69 | 253.96 | 275.2
0.17 | 0.0050913 | 74.3 | 267.34 | 291.72
0.18 | 0.0052667 | 75.78 | 280.92 | 307.36
0.19 | 0.0054254 | 77.12 | 294.35 | 322.75
0.2 | 0.0056229 | 78.36 | 307.11 | 337.97
0.21 | 0.005672 | 79.69 | 319.28 | 353.09
0.22 | 0.005905 | 80.89 | 331.42 | 367.87
0.23 | 0.006072 | 82.12 | 343.34 | 382.07
0.24 | 0.006313 | 83.35 | 354.33 | 396.37
0.25 | 0.006519 | 84.79 | 365.11 | 410.3
0.26 | 0.006755 | 86.16 | 375.86 | 423.75
0.27 | 0.00695 | 87.61 | 386.06 | 437.14
0.28 | 0.007182 | 89.12 | 395.43 | 450.35
0.29 | 0.007409 | 90.36 | 404.95 | 462.81
0.3 | 0.007658 | 91.63 | 413.89 | 475.14
0.31 | 0.007895 | 93.01 | 422.24 | 487.74
0.32 | 0.008123 | 94.29 | 430.5 | 499.28
0.33 | 0.008398 | 95.53 | 438.56 | 510.54
0.34 | 0.00863 | 96.67 | 446.03 | 521.67
0.35 | 0.008905 | 97.91 | 453.01 | 532.57
0.36 | 0.009202 | 99.11 | 459.92 | 543.26
0.37 | 0.009488 | 100.2 | 466.55 | 553.11
0.38 | 0.009751 | 101.3 | 472.73 | 562.88
0.39 | 0.010071 | 102.48 | 478.51 | 572.5
0.4 | 0.010403 | 103.63 | 484.22 | 581.7
0.41 | 0.01069 | 104.79 | 489.7 | 590.2
0.42 | 0.011053 | 105.89 | 494.91 | 598.6
0.43 | 0.011393 | 106.9 | 499.73 | 606.9
0.44 | 0.011767 | 108.15 | 504.47 | 615
0.45 | 0.012146 | 109.22 | 509.05 | 622.3
0.46 | 0.012544 | 110.38 | 513.41 | 629.3
0.47 | 0.012966 | 111.56 | 517.59 | 636.3
0.48 | 0.013444 | 112.62 | 521.6 | 642.9
0.49 | 0.01388 | 113.8 | 525.52 | 649.3
0.5 | 0.014357 | 114.96 | 529.39 | 654.9
0.51 | 0.014894 | 116.21 | 533 | 660.7
0.52 | 0.015437 | 117.37 | 536.58 | 666.5
0.53 | 0.016093 | 118.55 | 540 | 671.4
0.54 | 0.01666 | 119.78 | 543.41 | 676
0.55 | 0.017281 | 120.98 | 546.66 | 680.8
0.56 | 0.017891 | 122.16 | 549.8 | 685.1
0.57 | 0.018567 | 123.31 | 552.81 | 689.6
0.58 | 0.019332 | 124.66 | 555.84 | 693.2
0.59 | 0.020143 | 126.01 | 558.74 | 696.5
0.6 | 0.020852 | 127.27 | 561.44 | 700
0.61 | 0.02167 | 128.57 | 564.15 | 703.4
0.62 | 0.022425 | 129.63 | 566.85 | 706.4
0.63 | 0.023187 | 131.1 | 569.38 | 709.3
0.64 | 0.024091 | 132.38 | 571.6 | 711.7
0.65 | 0.025031 | 133.78 | 573.9 | 714.1
0.66 | 0.025893 | 134.97 | 576.4 | 716
0.67 | 0.026829 | 136.23 | 578.3 | 718.1
0.68 | 0.027788 | 137.61 | 580.5 | 719.7
0.69 | 0.028816 | 138.94 | 582.4 | 721.6
0.7 | 0.029717 | 140.24 | 584.2 | 722.9
0.71 | 0.0307 | 141.42 | 586.2 | 724.3
0.72 | 0.031796 | 142.81 | 588 | 725.8
0.73 | 0.032904 | 144.15 | 589.8 | 726.7
0.74 | 0.033902 | 145.44 | 591.4 | 727.9
0.75 | 0.035046 | 146.93 | 593 | 728.9
0.76 | 0.036255 | 148.09 | 594.3 | 729.5
0.77 | 0.037578 | 149.47 | 595.8 | 730.9
0.78 | 0.038563 | 150.85 | 597.6 | 731.1
0.79 | 0.039808 | 152.18 | 598.8 | 731.9
0.8 | 0.041086 | 153.65 | 600.5 | 732.7
0.81 | 0.042215 | 154.89 | 601.5 | 733.3
0.82 | 0.043672 | 156.29 | 603 | 733.9
0.83 | 0.044939 | 157.67 | 604.2 | 734.5
0.84 | 0.046391 | 159.07 | 605.4 | 734.9
0.85 | 0.047717 | 160.39 | 606.7 | 735.1
0.86 | 0.049154 | 161.91 | 607.6 | 735.7
0.87 | 0.050597 | 163.29 | 608.7 | 736.1
0.88 | 0.052037 | 164.71 | 610 | 736.5
0.89 | 0.053554 | 166.14 | 611 | 736.7
0.9 | 0.05497 | 167.57 | 612.2 | 737.1
0.91 | 0.05662 | 169.06 | 613.5 | 737.7
0.92 | 0.05818 | 170.59 | 614.2 | 737.5
0.93 | 0.05997 | 172 | 615.4 | 738.3
0.94 | 0.06144 | 173.6 | 616.4 | 738.3
0.95 | 0.06319 | 174.89 | 617.4 | 738.4
0.96 | 0.06461 | 176.56 | 618.3 | 738.8
0.97 | 0.06643 | 178.03 | 619.3 | 738.8
0.98 | 0.06844 | 179.54 | 620.3 | 739.3
0.99 | 0.06998 | 181.02 | 621.4 | 739.7
1 | 0.07179 | 182.5 | 622.4 | 739.7