## I-V Characteristic (mA-mm)
VDS (V) | VGS = -0.300 V | VGS = 0.100 V | VGS = 0.500 V | VGS = 0.900 V
0 | 4.5128e-05 | -0.44747 | -0.6691 | -5.256
0.01 | 0.0008544 | 8.016 | 16.198 | 13.245
0.02 | 0.0014494 | 15.824 | 33.212 | 31.6
0.03 | 0.0019026 | 23.007 | 50.077 | 49.844
0.04 | 0.0022468 | 29.689 | 67.12 | 68.18
0.05 | 0.0025213 | 35.785 | 83.5 | 86.05
0.06 | 0.002739 | 41.328 | 100 | 104.45
0.07 | 0.0029367 | 46.241 | 116.9 | 122.52
0.08 | 0.0031039 | 50.606 | 132.6 | 139.76
0.09 | 0.0032472 | 54.603 | 148.45 | 157.39
0.1 | 0.0033892 | 57.79 | 164.59 | 175.11
0.11 | 0.0035321 | 60.97 | 180.24 | 192.6
0.12 | 0.0036682 | 63.67 | 195.15 | 209.24
0.13 | 0.003794 | 65.99 | 210.28 | 226.23
0.14 | 0.0039283 | 68.18 | 225.13 | 243.06
0.15 | 0.0040726 | 70.09 | 239.45 | 259.22
0.16 | 0.00419 | 71.81 | 253.63 | 275.67
0.17 | 0.0043437 | 73.29 | 267.56 | 291.81
0.18 | 0.0044759 | 74.69 | 280.79 | 307.23
0.19 | 0.0046252 | 76.03 | 293.88 | 322.79
0.2 | 0.0047834 | 77.24 | 306.73 | 338.56
0.21 | 0.0049406 | 78.37 | 319.34 | 353.32
0.22 | 0.0050988 | 79.48 | 330.94 | 367.83
0.23 | 0.005263 | 80.75 | 342.64 | 382.6
0.24 | 0.0054257 | 81.94 | 354.09 | 396.96
0.25 | 0.0056011 | 83.14 | 364.8 | 410.64
0.26 | 0.005661 | 84.54 | 375.06 | 424.15
0.27 | 0.005864 | 85.77 | 385.3 | 437.8
0.28 | 0.006056 | 87.21 | 394.98 | 450.68
0.29 | 0.006263 | 88.53 | 404.05 | 463.09
0.3 | 0.006453 | 89.81 | 412.97 | 475.99
0.31 | 0.00669 | 91.08 | 421.7 | 487.98
0.32 | 0.006904 | 92.28 | 429.75 | 499.49
0.33 | 0.007137 | 93.5 | 437.48 | 511.05
0.34 | 0.007349 | 94.64 | 445 | 522.49
0.35 | 0.007588 | 95.79 | 452.25 | 533.19
0.36 | 0.007833 | 96.83 | 459.03 | 543.56
0.37 | 0.00811 | 98.06 | 465.35 | 553.69
0.38 | 0.00834 | 99.09 | 471.54 | 563.74
0.39 | 0.008602 | 100.29 | 477.57 | 572.9
0.4 | 0.008882 | 101.34 | 483.22 | 582
0.41 | 0.009145 | 102.36 | 488.49 | 591
0.42 | 0.009475 | 103.54 | 493.6 | 599.4
0.43 | 0.009772 | 104.61 | 498.64 | 607.8
0.44 | 0.010098 | 105.72 | 503.34 | 615.4
0.45 | 0.010405 | 106.88 | 507.75 | 622.8
0.46 | 0.010764 | 107.91 | 512.13 | 630
0.47 | 0.011131 | 109.08 | 516.4 | 637.1
0.48 | 0.011493 | 110.15 | 520.46 | 643.5
0.49 | 0.011926 | 111.32 | 524.23 | 649.4
0.5 | 0.012351 | 112.38 | 528.07 | 655.3
0.51 | 0.012814 | 113.57 | 531.76 | 661.4
0.52 | 0.013255 | 114.72 | 535.32 | 666.6
0.53 | 0.013793 | 115.95 | 538.76 | 671.7
0.54 | 0.014318 | 117.05 | 542.02 | 676.4
0.55 | 0.014886 | 118.18 | 545.32 | 681.2
0.56 | 0.015372 | 119.51 | 548.54 | 685.6
0.57 | 0.015975 | 120.63 | 551.56 | 689.8
0.58 | 0.016574 | 121.9 | 554.44 | 693.3
0.59 | 0.017138 | 123.16 | 557.35 | 697.2
0.6 | 0.017848 | 124.3 | 560.2 | 700.5
0.61 | 0.018548 | 125.6 | 562.84 | 703.6
0.62 | 0.019176 | 126.91 | 565.39 | 706.5
0.63 | 0.019872 | 128.14 | 567.9 | 709.2
0.64 | 0.020657 | 129.43 | 570.3 | 711.8
0.65 | 0.021394 | 130.71 | 572.3 | 714
0.66 | 0.022199 | 131.92 | 574.6 | 716
0.67 | 0.022923 | 133.26 | 576.6 | 718.1
0.68 | 0.023773 | 134.52 | 578.6 | 719.7
0.69 | 0.024535 | 135.73 | 581.2 | 721.5
0.7 | 0.025395 | 137.1 | 582.8 | 722.8
0.71 | 0.02634 | 138.32 | 584.6 | 724.2
0.72 | 0.027192 | 139.63 | 586.6 | 725.3
0.73 | 0.028126 | 141.04 | 588 | 726.7
0.74 | 0.028981 | 142.14 | 589.8 | 727.5
0.75 | 0.030035 | 143.55 | 591.4 | 728.3
0.76 | 0.031018 | 144.87 | 593 | 729.2
0.77 | 0.031934 | 146.11 | 594.3 | 730.3
0.78 | 0.032909 | 147.57 | 595.8 | 730.9
0.79 | 0.034074 | 148.74 | 597.2 | 731.5
0.8 | 0.035134 | 150.15 | 598.6 | 732.1
0.81 | 0.036187 | 151.46 | 599.8 | 732.4
0.82 | 0.037338 | 152.82 | 601.1 | 733.1
0.83 | 0.038371 | 154.14 | 602.3 | 733.7
0.84 | 0.039691 | 155.56 | 603.5 | 734.1
0.85 | 0.040712 | 156.91 | 604.6 | 734.3
0.86 | 0.041923 | 158.31 | 606 | 734.9
0.87 | 0.043175 | 159.73 | 607.1 | 735.1
0.88 | 0.044265 | 161.06 | 608.3 | 735.5
0.89 | 0.045665 | 162.59 | 609 | 735.9
0.9 | 0.046987 | 164.01 | 610.3 | 736.1
0.91 | 0.048315 | 165.4 | 611.1 | 736.7
0.92 | 0.049571 | 166.97 | 612.4 | 736.7
0.93 | 0.051053 | 168.2 | 613.5 | 737
0.94 | 0.052374 | 169.78 | 614.3 | 737.1
0.95 | 0.053709 | 171.18 | 615.4 | 737.7
0.96 | 0.055146 | 172.66 | 616.4 | 737.9
0.97 | 0.056664 | 174.05 | 617.4 | 738.1
0.98 | 0.05859 | 175.47 | 618.3 | 738.3
0.99 | 0.05968 | 176.96 | 619.4 | 738.3
1 | 0.0612 | 178.46 | 620.4 | 738.7