## I-V Characteristic (mA-mm)
VDS (V) | VGS = -0.300 V | VGS = 0.100 V | VGS = 0.500 V | VGS = 0.900 V
0 | 3.4535e-05 | -0.47504 | -0.8398 | -5.262
0.01 | 0.0008976 | 7.993 | 16.214 | 13.172
0.02 | 0.0015226 | 15.793 | 33.193 | 31.517
0.03 | 0.0020007 | 23.16 | 50.005 | 49.885
0.04 | 0.0023739 | 29.845 | 66.87 | 68.39
0.05 | 0.0026566 | 35.976 | 83.58 | 86.17
0.06 | 0.0028975 | 41.531 | 100.28 | 104.11
0.07 | 0.0031013 | 46.572 | 116.33 | 122.22
0.08 | 0.003261 | 50.977 | 132.56 | 139.89
0.09 | 0.0034337 | 54.946 | 148.73 | 157.18
0.1 | 0.0035856 | 58.21 | 164.37 | 174.93
0.11 | 0.0037351 | 61.43 | 179.9 | 192.37
0.12 | 0.0038741 | 64.23 | 195.45 | 209.25
0.13 | 0.0040214 | 66.62 | 210.33 | 226.04
0.14 | 0.0041716 | 68.76 | 224.83 | 242.63
0.15 | 0.004301 | 70.77 | 239.65 | 259.62
0.16 | 0.0044454 | 72.43 | 253.8 | 275.43
0.17 | 0.0046022 | 74.01 | 267.28 | 291.44
0.18 | 0.004741 | 75.48 | 280.81 | 307.41
0.19 | 0.0049133 | 76.8 | 294.11 | 322.78
0.2 | 0.0050795 | 78.08 | 307.07 | 338.2
0.21 | 0.0052555 | 79.18 | 319.16 | 353.18
0.22 | 0.0054108 | 80.41 | 331.26 | 367.95
0.23 | 0.0055847 | 81.58 | 343.2 | 382.33
0.24 | 0.005639 | 82.79 | 354.17 | 396.7
0.25 | 0.005855 | 84.1 | 365.08 | 410.81
0.26 | 0.006046 | 85.37 | 375.68 | 424.2
0.27 | 0.006244 | 86.85 | 385.76 | 437.59
0.28 | 0.006464 | 88.22 | 395.27 | 450.86
0.29 | 0.006672 | 89.61 | 404.73 | 463.75
0.3 | 0.006898 | 90.84 | 413.73 | 475.82
0.31 | 0.007128 | 92.2 | 422.17 | 488.12
0.32 | 0.007361 | 93.36 | 430.36 | 500.04
0.33 | 0.00758 | 94.66 | 438.26 | 511.37
0.34 | 0.007835 | 95.83 | 445.99 | 522.75
0.35 | 0.008079 | 96.85 | 453.05 | 533.45
0.36 | 0.008341 | 98.07 | 459.86 | 544.23
0.37 | 0.008601 | 99.23 | 466.38 | 554.33
0.38 | 0.008878 | 100.38 | 472.73 | 564.14
0.39 | 0.009159 | 101.52 | 478.64 | 573.6
0.4 | 0.009407 | 102.52 | 484.28 | 582.8
0.41 | 0.009736 | 103.73 | 489.71 | 591.5
0.42 | 0.010058 | 104.87 | 495.01 | 600.3
0.43 | 0.010394 | 105.96 | 499.86 | 608.3
0.44 | 0.010695 | 107.09 | 504.59 | 616.5
0.45 | 0.011039 | 108.21 | 509.14 | 623.9
0.46 | 0.011419 | 109.34 | 513.68 | 630.9
0.47 | 0.0118 | 110.52 | 517.87 | 638
0.48 | 0.012222 | 111.62 | 521.9 | 644.7
0.49 | 0.012654 | 112.65 | 525.86 | 650.9
0.5 | 0.013136 | 113.93 | 529.77 | 656.9
0.51 | 0.013554 | 115.08 | 533.42 | 662.6
0.52 | 0.01411 | 116.27 | 537.04 | 668.1
0.53 | 0.014617 | 117.53 | 540.44 | 673.3
0.54 | 0.015197 | 118.51 | 543.89 | 678.2
0.55 | 0.015758 | 119.83 | 547.18 | 682.8
0.56 | 0.016342 | 121.06 | 550.41 | 687.2
0.57 | 0.016933 | 122.22 | 553.43 | 691.4
0.58 | 0.017544 | 123.58 | 556.48 | 695.2
0.59 | 0.018277 | 124.74 | 559.39 | 698.7
0.6 | 0.018985 | 126.05 | 562.18 | 702.1
0.61 | 0.019732 | 127.31 | 564.91 | 705.6
0.62 | 0.020424 | 128.61 | 567.43 | 708.4
0.63 | 0.021135 | 129.81 | 569.6 | 711.2
0.64 | 0.021981 | 131.16 | 572.3 | 713.3
0.65 | 0.022773 | 132.42 | 574.8 | 716
0.66 | 0.023563 | 133.72 | 576.8 | 718
0.67 | 0.024421 | 135.11 | 579 | 720.1
0.68 | 0.025329 | 136.27 | 581.6 | 721.7
0.69 | 0.026178 | 137.65 | 583 | 723.2
0.7 | 0.027118 | 138.95 | 585.2 | 725.1
0.71 | 0.028051 | 140.22 | 586.9 | 726.5
0.72 | 0.029128 | 141.66 | 588.8 | 727.5
0.73 | 0.029992 | 142.79 | 590.8 | 728.7
0.74 | 0.030933 | 144.26 | 592.2 | 729.7
0.75 | 0.032067 | 145.52 | 594 | 730.3
0.76 | 0.033002 | 146.85 | 595.6 | 731.5
0.77 | 0.034094 | 148.09 | 597 | 732.2
0.78 | 0.035241 | 149.5 | 598.2 | 733.1
0.79 | 0.03632 | 150.85 | 599.6 | 733.5
0.8 | 0.037377 | 152.12 | 601 | 734.5
0.81 | 0.038687 | 153.52 | 602.2 | 734.9
0.82 | 0.039913 | 154.75 | 603.8 | 735.4
0.83 | 0.041209 | 156.23 | 604.7 | 735.6
0.84 | 0.042186 | 157.63 | 606.3 | 736.3
0.85 | 0.043512 | 159 | 607.1 | 736.7
0.86 | 0.044933 | 160.48 | 608.3 | 737.3
0.87 | 0.046084 | 161.78 | 609.5 | 737.5
0.88 | 0.047415 | 163.13 | 610.6 | 737.7
0.89 | 0.048945 | 164.75 | 611.9 | 738.3
0.9 | 0.050389 | 166.14 | 612.7 | 738.3
0.91 | 0.051586 | 167.59 | 614 | 738.7
0.92 | 0.053153 | 168.96 | 614.8 | 739.3
0.93 | 0.054557 | 170.52 | 615.9 | 739.5
0.94 | 0.056195 | 171.96 | 617 | 739.5
0.95 | 0.05748 | 173.53 | 618 | 739.7
0.96 | 0.05886 | 174.76 | 619.1 | 739.9
0.97 | 0.06052 | 176.36 | 619.8 | 740.3
0.98 | 0.06207 | 177.86 | 620.7 | 740.5
0.99 | 0.06372 | 179.3 | 622 | 740.9
1 | 0.06543 | 180.8 | 623 | 740.9