## I-V Characteristic (mA-mm)
VDS (V) | VGS = -0.300 V | VGS = 0.100 V | VGS = 0.500 V | VGS = 0.900 V
0 | 1.8302e-05 | -0.45925 | -0.8917 | -5.067
0.01 | 0.0010554 | 8.092 | 16.206 | 13.187
0.02 | 0.0018243 | 16.081 | 33.202 | 31.469
0.03 | 0.0024052 | 23.385 | 50.012 | 49.753
0.04 | 0.0028503 | 30.246 | 67.02 | 67.86
0.05 | 0.0032111 | 36.513 | 83.35 | 86.13
0.06 | 0.0034893 | 42.176 | 99.95 | 104.13
0.07 | 0.0037518 | 47.25 | 116.85 | 121.88
0.08 | 0.0039612 | 51.791 | 132.48 | 139.51
0.09 | 0.0041681 | 55.876 | 148.37 | 157.19
0.1 | 0.0043541 | 59.3 | 164.37 | 174.32
0.11 | 0.0045352 | 62.55 | 179.87 | 191.88
0.12 | 0.004708 | 65.36 | 195.15 | 208.86
0.13 | 0.0048706 | 67.83 | 210.08 | 225.76
0.14 | 0.0050548 | 70.17 | 224.91 | 242.09
0.15 | 0.0052314 | 72.2 | 239.26 | 258.5
0.16 | 0.0053925 | 73.95 | 253.3 | 275.24
0.17 | 0.0056037 | 75.68 | 267.4 | 290.76
0.18 | 0.005679 | 77.08 | 280.82 | 306.32
0.19 | 0.005896 | 78.56 | 293.79 | 322.23
0.2 | 0.006085 | 79.86 | 306.64 | 337.27
0.21 | 0.006322 | 81.07 | 319.4 | 352.18
0.22 | 0.006536 | 82.31 | 331.06 | 366.92
0.23 | 0.006782 | 83.6 | 342.82 | 381.54
0.24 | 0.006967 | 84.91 | 354.25 | 395.37
0.25 | 0.007213 | 86.33 | 364.95 | 409.36
0.26 | 0.007434 | 87.74 | 375.49 | 423.09
0.27 | 0.007685 | 89.1 | 385.72 | 436.41
0.28 | 0.007925 | 90.6 | 395.44 | 449.14
0.29 | 0.008173 | 92.02 | 404.62 | 461.93
0.3 | 0.008449 | 93.29 | 413.43 | 474.61
0.31 | 0.008686 | 94.73 | 422.39 | 486.35
0.32 | 0.008986 | 95.89 | 430.44 | 497.96
0.33 | 0.009262 | 97.25 | 438.3 | 509.8
0.34 | 0.009564 | 98.43 | 445.79 | 520.8
0.35 | 0.009799 | 99.7 | 453.15 | 531.53
0.36 | 0.010123 | 100.82 | 460.04 | 541.83
0.37 | 0.010437 | 101.98 | 466.45 | 552.21
0.38 | 0.010742 | 103.18 | 472.74 | 562.09
0.39 | 0.011091 | 104.29 | 478.76 | 571.2
0.4 | 0.011446 | 105.51 | 484.5 | 580.4
0.41 | 0.011818 | 106.49 | 489.85 | 589.4
0.42 | 0.012139 | 107.73 | 495.01 | 597.8
0.43 | 0.012556 | 108.82 | 500.08 | 606.3
0.44 | 0.012931 | 110.02 | 504.89 | 613.8
0.45 | 0.013366 | 111.22 | 509.3 | 621.2
0.46 | 0.013758 | 112.17 | 513.69 | 628.7
0.47 | 0.014232 | 113.44 | 518.02 | 635.3
0.48 | 0.014781 | 114.63 | 522.2 | 641.7
0.49 | 0.015282 | 115.79 | 526.02 | 648.1
0.5 | 0.015846 | 116.95 | 529.86 | 654.1
0.51 | 0.016442 | 118.19 | 533.62 | 659.8
0.52 | 0.017066 | 119.4 | 537.28 | 665.1
0.53 | 0.017628 | 120.62 | 540.67 | 670.5
0.54 | 0.018357 | 121.86 | 543.99 | 675.4
0.55 | 0.019031 | 123.02 | 547.37 | 680
0.56 | 0.019797 | 124.35 | 550.6 | 684.3
0.57 | 0.020547 | 125.6 | 553.64 | 688.4
0.58 | 0.021285 | 126.86 | 556.67 | 692
0.59 | 0.022126 | 128.13 | 559.44 | 696
0.6 | 0.022947 | 129.3 | 562.42 | 699.4
0.61 | 0.023818 | 130.72 | 565.1 | 702.5
0.62 | 0.024755 | 132.02 | 567.7 | 705.6
0.63 | 0.025705 | 133.29 | 570.2 | 708.2
0.64 | 0.026571 | 134.69 | 572.5 | 710.8
0.65 | 0.02752 | 135.91 | 574.8 | 713.2
0.66 | 0.028582 | 137.31 | 577 | 715.2
0.67 | 0.029623 | 138.65 | 579.1 | 717.2
0.68 | 0.03061 | 139.93 | 581.6 | 718.9
0.69 | 0.031741 | 141.3 | 583.6 | 720.8
0.7 | 0.03285 | 142.54 | 585.3 | 722.1
0.71 | 0.033802 | 144.01 | 587.4 | 723.8
0.72 | 0.035135 | 145.26 | 589 | 725.1
0.73 | 0.036429 | 146.65 | 591 | 726
0.74 | 0.037568 | 147.8 | 592.4 | 727.3
0.75 | 0.038701 | 149.23 | 594.2 | 728.3
0.76 | 0.039961 | 150.62 | 595.6 | 729.1
0.77 | 0.041323 | 152.02 | 597.4 | 729.9
0.78 | 0.042485 | 153.42 | 598.8 | 730.7
0.79 | 0.043951 | 154.59 | 600.3 | 731.4
0.8 | 0.04536 | 155.99 | 601.4 | 732.2
0.81 | 0.046777 | 157.49 | 602.6 | 732.4
0.82 | 0.048134 | 158.91 | 603.8 | 733.3
0.83 | 0.049645 | 160.28 | 605.2 | 734.1
0.84 | 0.051162 | 161.59 | 606.5 | 734.3
0.85 | 0.052745 | 163.03 | 607.6 | 734.9
0.86 | 0.054088 | 164.53 | 608.7 | 735.3
0.87 | 0.055741 | 166.01 | 610 | 735.5
0.88 | 0.05754 | 167.21 | 611 | 736.1
0.89 | 0.05914 | 168.8 | 612.2 | 736.3
0.9 | 0.06052 | 170.24 | 613.4 | 736.7
0.91 | 0.062 | 171.79 | 614.3 | 737
0.92 | 0.06415 | 173.34 | 615.4 | 737.3
0.93 | 0.0656 | 174.55 | 616.6 | 737.5
0.94 | 0.06802 | 176.16 | 617.4 | 738.1
0.95 | 0.06914 | 177.67 | 618.6 | 738.3
0.96 | 0.07112 | 179.2 | 619.5 | 738.6
0.97 | 0.07329 | 180.74 | 620.4 | 738.7
0.98 | 0.07481 | 182.16 | 621.4 | 738.8
0.99 | 0.0772 | 183.8 | 622.5 | 739.3
1 | 0.07886 | 185.19 | 623.5 | 739.5