## I-V Characteristic (mA-mm)
VDS (V) | VGS = -0.300 V | VGS = 0.100 V | VGS = 0.500 V | VGS = 0.900 V
0 | 3.1903e-05 | -0.41518 | -0.9002 | -5.221
0.01 | 0.00098 | 8.05 | 16.151 | 13.149
0.02 | 0.0016813 | 15.923 | 33.258 | 31.897
0.03 | 0.0022074 | 23.133 | 50.2 | 49.868
0.04 | 0.0026216 | 30.035 | 66.8 | 68.62
0.05 | 0.0029429 | 36.187 | 83.87 | 86.25
0.06 | 0.0031988 | 41.693 | 100.37 | 104.18
0.07 | 0.0034237 | 46.705 | 116.43 | 122.53
0.08 | 0.0036274 | 51.21 | 132.66 | 139.83
0.09 | 0.0038057 | 55.218 | 149.17 | 157.55
0.1 | 0.0039713 | 58.56 | 164.59 | 175.03
0.11 | 0.0041339 | 61.77 | 180.15 | 192.51
0.12 | 0.0042838 | 64.59 | 195.64 | 209.38
0.13 | 0.0044263 | 67.02 | 210.62 | 226.13
0.14 | 0.0045898 | 69.2 | 225.34 | 243.18
0.15 | 0.0047459 | 71.25 | 239.89 | 259.57
0.16 | 0.0049038 | 72.93 | 254.11 | 275.5
0.17 | 0.0050643 | 74.54 | 267.71 | 291.73
0.18 | 0.0052378 | 76.04 | 281.04 | 307.77
0.19 | 0.0054199 | 77.46 | 294.81 | 322.99
0.2 | 0.0055788 | 78.64 | 307.37 | 338.4
0.21 | 0.005637 | 79.86 | 319.56 | 353.63
0.22 | 0.005833 | 81.11 | 331.74 | 367.97
0.23 | 0.006056 | 82.36 | 343.72 | 382.84
0.24 | 0.006239 | 83.63 | 354.75 | 397.13
0.25 | 0.006452 | 84.89 | 365.62 | 410.97
0.26 | 0.006669 | 86.39 | 376.3 | 424.34
0.27 | 0.006868 | 87.74 | 386.34 | 437.78
0.28 | 0.007096 | 89.16 | 396.05 | 451.16
0.29 | 0.007338 | 90.64 | 405.45 | 463.6
0.3 | 0.007566 | 91.84 | 414.43 | 475.89
0.31 | 0.00777 | 93.17 | 422.88 | 488.38
0.32 | 0.008034 | 94.39 | 431.03 | 500.2
0.33 | 0.008299 | 95.69 | 439.27 | 511.54
0.34 | 0.008574 | 96.86 | 446.75 | 522.72
0.35 | 0.008812 | 98.01 | 453.73 | 533.7
0.36 | 0.009068 | 99.19 | 460.7 | 544.31
0.37 | 0.00936 | 100.31 | 467.34 | 554.44
0.38 | 0.009626 | 101.47 | 473.64 | 564.21
0.39 | 0.009923 | 102.58 | 479.41 | 573.9
0.4 | 0.010265 | 103.7 | 485.13 | 582.9
0.41 | 0.010588 | 104.9 | 490.67 | 591.6
0.42 | 0.010899 | 105.94 | 495.87 | 600.1
0.43 | 0.011238 | 107.21 | 500.78 | 608.2
0.44 | 0.011605 | 108.13 | 505.54 | 616.4
0.45 | 0.012003 | 109.29 | 510.14 | 623.6
0.46 | 0.012393 | 110.54 | 514.61 | 630.9
0.47 | 0.012798 | 111.62 | 518.71 | 637.7
0.48 | 0.013261 | 112.8 | 522.8 | 644.5
0.49 | 0.013653 | 113.89 | 526.7 | 650.7
0.5 | 0.014151 | 115.04 | 530.62 | 656.6
0.51 | 0.014647 | 116.23 | 534.32 | 662.2
0.52 | 0.015237 | 117.47 | 537.8 | 667.8
0.53 | 0.015755 | 118.59 | 541.32 | 673.4
0.54 | 0.016364 | 119.83 | 544.75 | 677.9
0.55 | 0.016959 | 121.04 | 548.06 | 682.4
0.56 | 0.017581 | 122.32 | 551.13 | 687.2
0.57 | 0.018288 | 123.59 | 554.25 | 690.8
0.58 | 0.018973 | 124.64 | 557.26 | 695
0.59 | 0.01971 | 125.93 | 560.15 | 698.4
0.6 | 0.020307 | 127.21 | 562.93 | 701.7
0.61 | 0.02119 | 128.5 | 565.53 | 705.3
0.62 | 0.021976 | 129.89 | 568.29 | 708
0.63 | 0.022817 | 131.06 | 570.3 | 710.8
0.64 | 0.023616 | 132.34 | 573.2 | 713.2
0.65 | 0.024508 | 133.72 | 575.4 | 715.7
0.66 | 0.02538 | 135.02 | 577.6 | 717.8
0.67 | 0.026219 | 136.23 | 579.8 | 719.7
0.68 | 0.027182 | 137.58 | 581.8 | 721.6
0.69 | 0.028119 | 138.85 | 583.8 | 723.3
0.7 | 0.029147 | 140.14 | 586 | 724.7
0.71 | 0.030033 | 141.46 | 587.6 | 726.1
0.72 | 0.031188 | 142.66 | 589.6 | 727.4
0.73 | 0.032228 | 144.1 | 591.1 | 728.3
0.74 | 0.033319 | 145.49 | 593 | 729.2
0.75 | 0.034231 | 146.73 | 594.3 | 730.3
0.76 | 0.035382 | 148.23 | 596.2 | 731.3
0.77 | 0.036585 | 149.34 | 597.6 | 731.9
0.78 | 0.037551 | 150.84 | 599 | 733.1
0.79 | 0.038851 | 152.13 | 600.3 | 733.5
0.8 | 0.04014 | 153.51 | 601.5 | 734.3
0.81 | 0.041404 | 154.82 | 603 | 734.9
0.82 | 0.042557 | 156.19 | 604.2 | 735.1
0.83 | 0.044 | 157.51 | 605.4 | 735.7
0.84 | 0.045328 | 158.92 | 606.6 | 736.3
0.85 | 0.046578 | 160.36 | 607.8 | 736.7
0.86 | 0.047775 | 161.62 | 609 | 737.3
0.87 | 0.049232 | 163.09 | 610.2 | 737.5
0.88 | 0.050787 | 164.57 | 611.1 | 737.9
0.89 | 0.052013 | 166.02 | 612.4 | 737.9
0.9 | 0.053664 | 167.47 | 613.5 | 738.5
0.91 | 0.055081 | 168.69 | 614.3 | 738.7
0.92 | 0.056688 | 170.28 | 615.4 | 738.8
0.93 | 0.0582 | 171.77 | 616.6 | 739.1
0.94 | 0.05961 | 173.22 | 617.5 | 739.5
0.95 | 0.0613 | 174.79 | 618.6 | 739.5
0.96 | 0.06259 | 176.14 | 619.4 | 739.9
0.97 | 0.06447 | 177.67 | 620.4 | 740.5
0.98 | 0.06608 | 179.18 | 621.8 | 740.5
0.99 | 0.06814 | 180.68 | 622.7 | 740.9
1 | 0.0698 | 182.02 | 623.4 | 740.9