## I-V Characteristic (mA-mm)
VDS (V) | VGS = -0.300 V | VGS = 0.100 V | VGS = 0.500 V | VGS = 0.900 V
0 | 3.589e-05 | -0.42793 | -0.9009 | -5.32
0.01 | 0.0009578 | 7.97 | 16.39 | 13.533
0.02 | 0.00164 | 15.784 | 33.13 | 31.577
0.03 | 0.0021537 | 23.057 | 49.996 | 49.747
0.04 | 0.00255 | 29.763 | 66.88 | 68.07
0.05 | 0.0028627 | 35.877 | 83.6 | 86.01
0.06 | 0.0031226 | 41.412 | 100.01 | 104.3
0.07 | 0.0033455 | 46.434 | 116.25 | 122
0.08 | 0.0035327 | 50.834 | 132.82 | 139.74
0.09 | 0.0037084 | 54.834 | 148.48 | 157.19
0.1 | 0.0038637 | 58.14 | 164.11 | 174.64
0.11 | 0.004023 | 61.34 | 179.94 | 191.88
0.12 | 0.0041846 | 64.15 | 195.21 | 209.04
0.13 | 0.0043109 | 66.54 | 210.07 | 226.1
0.14 | 0.0044783 | 68.75 | 224.79 | 242.59
0.15 | 0.0046281 | 70.73 | 239.48 | 258.97
0.16 | 0.0047975 | 72.45 | 253.49 | 275.27
0.17 | 0.0049516 | 74.03 | 267.4 | 291.56
0.18 | 0.0051147 | 75.56 | 280.82 | 306.94
0.19 | 0.0052856 | 76.82 | 294.07 | 322.58
0.2 | 0.0054427 | 78.16 | 306.74 | 338.09
0.21 | 0.0056272 | 79.36 | 319.04 | 352.75
0.22 | 0.005707 | 80.58 | 331.47 | 367.72
0.23 | 0.005917 | 81.86 | 342.98 | 382.37
0.24 | 0.006112 | 83.02 | 354.17 | 396.46
0.25 | 0.0063 | 84.42 | 365.25 | 410.32
0.26 | 0.006516 | 85.81 | 375.69 | 423.9
0.27 | 0.006712 | 87.28 | 385.79 | 437.58
0.28 | 0.006942 | 88.51 | 395.51 | 450.48
0.29 | 0.00715 | 90.04 | 404.91 | 463.09
0.3 | 0.007394 | 91.36 | 413.82 | 475.72
0.31 | 0.007603 | 92.59 | 422.52 | 488.06
0.32 | 0.007873 | 93.89 | 430.75 | 499.62
0.33 | 0.008105 | 94.98 | 438.76 | 511.26
0.34 | 0.008361 | 96.24 | 446.22 | 522.57
0.35 | 0.008605 | 97.45 | 453.41 | 533.31
0.36 | 0.008865 | 98.61 | 460.48 | 544.04
0.37 | 0.009152 | 99.79 | 467.06 | 554.11
0.38 | 0.009396 | 100.82 | 473.19 | 564.11
0.39 | 0.009708 | 102.06 | 479.14 | 573.6
0.4 | 0.010016 | 103.16 | 484.91 | 582.8
0.41 | 0.010336 | 104.3 | 490.41 | 591.4
0.42 | 0.010657 | 105.39 | 495.6 | 600.2
0.43 | 0.011009 | 106.46 | 500.52 | 608.4
0.44 | 0.011345 | 107.61 | 505.38 | 616.2
0.45 | 0.011721 | 108.86 | 509.98 | 623.8
0.46 | 0.012134 | 109.91 | 514.33 | 630.9
0.47 | 0.012505 | 110.93 | 518.55 | 638.1
0.48 | 0.012978 | 112.12 | 522.69 | 644.9
0.49 | 0.013369 | 113.36 | 526.73 | 650.9
0.5 | 0.013899 | 114.56 | 530.42 | 656.9
0.51 | 0.014397 | 115.71 | 534.13 | 662.7
0.52 | 0.01495 | 116.77 | 537.73 | 668.2
0.53 | 0.015469 | 118.03 | 541.31 | 673.4
0.54 | 0.016059 | 119.31 | 544.73 | 678.2
0.55 | 0.016669 | 120.46 | 547.84 | 683.4
0.56 | 0.017302 | 121.7 | 551.13 | 687.3
0.57 | 0.017942 | 122.98 | 554.22 | 691.6
0.58 | 0.018623 | 124.19 | 557.24 | 695.4
0.59 | 0.019356 | 125.45 | 560.06 | 699.3
0.6 | 0.020034 | 126.76 | 562.83 | 702.6
0.61 | 0.020847 | 127.91 | 565.65 | 705.8
0.62 | 0.02164 | 129.28 | 568.27 | 708.8
0.63 | 0.022486 | 130.58 | 570.5 | 711.2
0.64 | 0.023218 | 131.94 | 573.2 | 714
0.65 | 0.024125 | 133.22 | 575.4 | 716.2
0.66 | 0.024937 | 134.36 | 577.6 | 718.5
0.67 | 0.025841 | 135.79 | 579.8 | 720.4
0.68 | 0.026827 | 137.11 | 581.8 | 722.1
0.69 | 0.02771 | 138.39 | 584 | 724
0.7 | 0.02877 | 139.73 | 585.8 | 725.4
0.71 | 0.029636 | 140.94 | 588 | 726.9
0.72 | 0.030701 | 142.34 | 589.4 | 727.9
0.73 | 0.031742 | 143.7 | 591.4 | 729.1
0.74 | 0.032849 | 145.05 | 593 | 730.1
0.75 | 0.033906 | 146.17 | 594.6 | 731.3
0.76 | 0.035048 | 147.59 | 596.2 | 731.9
0.77 | 0.036157 | 148.91 | 597.6 | 733.1
0.78 | 0.037075 | 150.26 | 599.2 | 733.5
0.79 | 0.038523 | 151.7 | 600.6 | 734.5
0.8 | 0.039654 | 152.84 | 601.5 | 735
0.81 | 0.040839 | 154.32 | 603 | 735.5
0.82 | 0.042052 | 155.68 | 604.4 | 736.1
0.83 | 0.043399 | 157.07 | 605.8 | 736.5
0.84 | 0.044642 | 158.59 | 607.1 | 736.7
0.85 | 0.045807 | 159.82 | 607.8 | 737.7
0.86 | 0.047374 | 161.28 | 609 | 737.9
0.87 | 0.04872 | 162.68 | 610.4 | 738.3
0.88 | 0.050296 | 164.13 | 611.4 | 738.3
0.89 | 0.051312 | 165.55 | 612.6 | 738.7
0.9 | 0.052816 | 167.03 | 613.5 | 738.8
0.91 | 0.054409 | 168.38 | 614.7 | 739.3
0.92 | 0.055941 | 169.86 | 615.6 | 739.9
0.93 | 0.05744 | 171.36 | 616.7 | 739.9
0.94 | 0.05888 | 172.7 | 617.9 | 740.2
0.95 | 0.06022 | 174.27 | 618.8 | 740.3
0.96 | 0.06185 | 175.87 | 619.8 | 740.9
0.97 | 0.06375 | 177.24 | 620.7 | 741.1
0.98 | 0.06524 | 178.78 | 621.8 | 741.1
0.99 | 0.06726 | 180.15 | 622.7 | 741.2
1 | 0.0686 | 181.68 | 623.8 | 741.8