## I-V Characteristic (mA-mm)
VDS (V) | VGS = -0.300 V | VGS = 0.100 V | VGS = 0.500 V | VGS = 0.900 V
0 | 4.3135e-05 | -0.4275 | -0.6789 | -5.246
0.01 | 0.0008952 | 7.924 | 16.381 | 13.376
0.02 | 0.0015058 | 15.658 | 33.334 | 31.719
0.03 | 0.001966 | 22.876 | 50.376 | 50.154
0.04 | 0.0023298 | 29.491 | 67.23 | 68.46
0.05 | 0.0026105 | 35.55 | 84.06 | 86.65
0.06 | 0.0028424 | 41.004 | 100.66 | 105.23
0.07 | 0.0030379 | 45.899 | 117.39 | 122.96
0.08 | 0.0032042 | 50.205 | 133.36 | 140.78
0.09 | 0.0033601 | 54.106 | 149.49 | 158.62
0.1 | 0.003507 | 57.43 | 165.39 | 175.89
0.11 | 0.0036411 | 60.51 | 180.9 | 193.68
0.12 | 0.0037839 | 63.25 | 196.37 | 210.75
0.13 | 0.0039252 | 65.54 | 211.55 | 227.67
0.14 | 0.0040631 | 67.66 | 226.18 | 244.36
0.15 | 0.0041884 | 69.58 | 240.69 | 260.82
0.16 | 0.0043315 | 71.27 | 255.13 | 277.58
0.17 | 0.0044758 | 72.76 | 268.87 | 293.43
0.18 | 0.0046141 | 74.17 | 282.15 | 309.07
0.19 | 0.0047688 | 75.48 | 295.5 | 324.98
0.2 | 0.0049134 | 76.67 | 308.41 | 340.52
0.21 | 0.0050735 | 77.85 | 320.94 | 355.38
0.22 | 0.0052346 | 78.96 | 332.75 | 370.25
0.23 | 0.0053994 | 80.19 | 344.59 | 385.08
0.24 | 0.0055663 | 81.43 | 355.91 | 399.17
0.25 | 0.005707 | 82.71 | 366.56 | 413.33
0.26 | 0.005871 | 84.1 | 377.1 | 427.11
0.27 | 0.006069 | 85.3 | 387.35 | 440.5
0.28 | 0.006265 | 86.73 | 396.88 | 453.53
0.29 | 0.006461 | 88.1 | 406.14 | 466.15
0.3 | 0.006661 | 89.43 | 415.27 | 479.05
0.31 | 0.006868 | 90.72 | 423.79 | 491.04
0.32 | 0.007071 | 91.86 | 431.81 | 502.81
0.33 | 0.007275 | 93.13 | 439.78 | 514.57
0.34 | 0.007533 | 94.32 | 447.34 | 525.85
0.35 | 0.007755 | 95.43 | 454.49 | 536.68
0.36 | 0.008007 | 96.53 | 461.23 | 547.24
0.37 | 0.008224 | 97.68 | 467.74 | 557.44
0.38 | 0.008464 | 98.85 | 474.02 | 567.48
0.39 | 0.00873 | 99.85 | 479.92 | 576.6
0.4 | 0.008999 | 101.08 | 485.55 | 586
0.41 | 0.009283 | 102.02 | 490.87 | 595
0.42 | 0.009571 | 103.19 | 496.18 | 603.6
0.43 | 0.00989 | 104.28 | 501.11 | 611.9
0.44 | 0.010169 | 105.41 | 505.7 | 619.8
0.45 | 0.010528 | 106.57 | 510.27 | 627.3
0.46 | 0.010888 | 107.61 | 514.73 | 634.5
0.47 | 0.011229 | 108.75 | 518.95 | 641.3
0.48 | 0.011568 | 109.86 | 522.96 | 647.7
0.49 | 0.011991 | 110.98 | 526.82 | 654.2
0.5 | 0.012441 | 112.16 | 530.73 | 660.1
0.51 | 0.012842 | 113.25 | 534.39 | 665.9
0.52 | 0.01335 | 114.44 | 537.95 | 671.3
0.53 | 0.013825 | 115.67 | 541.43 | 676.4
0.54 | 0.014339 | 116.82 | 544.74 | 681.2
0.55 | 0.01485 | 117.91 | 548.08 | 686
0.56 | 0.015451 | 119.14 | 551.18 | 690.2
0.57 | 0.016072 | 120.42 | 554.27 | 694.6
0.58 | 0.016678 | 121.62 | 557.2 | 698.3
0.59 | 0.017238 | 122.95 | 560.12 | 701.8
0.6 | 0.017898 | 123.98 | 562.93 | 705.4
0.61 | 0.018547 | 125.37 | 565.56 | 708.5
0.62 | 0.019142 | 126.64 | 568.21 | 711.4
0.63 | 0.019884 | 127.91 | 570.6 | 714.1
0.64 | 0.020693 | 129.26 | 572.8 | 716.6
0.65 | 0.021496 | 130.37 | 575 | 718.9
0.66 | 0.022131 | 131.75 | 577.6 | 721
0.67 | 0.022906 | 133 | 579.8 | 722.8
0.68 | 0.023748 | 134.36 | 581.8 | 724.9
0.69 | 0.02463 | 135.48 | 584 | 726
0.7 | 0.025505 | 136.83 | 585.5 | 727.7
0.71 | 0.026374 | 138.13 | 587.6 | 729
0.72 | 0.027233 | 139.52 | 589.4 | 730.3
0.73 | 0.028067 | 140.88 | 590.8 | 731.5
0.74 | 0.029146 | 141.99 | 592.8 | 732.3
0.75 | 0.03003 | 143.39 | 594.2 | 733.3
0.76 | 0.03113 | 144.71 | 595.8 | 734.1
0.77 | 0.032015 | 145.99 | 597.6 | 734.9
0.78 | 0.032965 | 147.45 | 598.8 | 735.5
0.79 | 0.033997 | 148.62 | 600.3 | 736.3
0.8 | 0.034973 | 150.12 | 601.4 | 736.7
0.81 | 0.036178 | 151.38 | 602.8 | 737.5
0.82 | 0.037333 | 152.76 | 604.2 | 737.9
0.83 | 0.038442 | 154.12 | 605.2 | 738.3
0.84 | 0.039373 | 155.52 | 606.6 | 738.7
0.85 | 0.040679 | 156.89 | 607.8 | 739.3
0.86 | 0.041837 | 158.25 | 608.8 | 739.5
0.87 | 0.043361 | 159.72 | 610.2 | 739.9
0.88 | 0.044164 | 160.99 | 611.1 | 740.1
0.89 | 0.045696 | 162.53 | 612.2 | 740.5
0.9 | 0.046984 | 163.96 | 613 | 740.9
0.91 | 0.048128 | 165.42 | 614.2 | 740.7
0.92 | 0.04972 | 166.96 | 615.4 | 741.1
0.93 | 0.051007 | 168.3 | 616.5 | 741.5
0.94 | 0.052296 | 169.86 | 617.4 | 741.8
0.95 | 0.053442 | 171.3 | 618.3 | 741.9
0.96 | 0.055073 | 172.66 | 619.4 | 742.5
0.97 | 0.056582 | 174.17 | 620.4 | 742.3
0.98 | 0.05768 | 175.59 | 621.4 | 742.7
0.99 | 0.05934 | 177.09 | 622.6 | 742.9
1 | 0.06116 | 178.55 | 623.4 | 743.1